## Fundamental Equations
Fundamental Equations
| v | = | volume of unit cell
| ¦F¦ | = | Structure Factor
| p | = | multiplicity factor of (hkl) reflection
| Θ | = | Bragg Angle
| e-2M | = | Debye-Waller Temperature Factor
| µs | = | the mean square displacement of the atoms from their mean position in a direction perpendicular to the diffracting plane
| λ | = | Characteristic wavelength for a source
1= 𝑉_(𝑓,𝛾)+𝑉_(𝑓,𝛼)
R=(1/v^2 )[|F|^2 p((〖1+cos〗^2 (2θ))/(sin^2 (𝜃)cos(𝜃) ))](e^(−2M))
𝑀=(𝐵 sin^2⁡(𝜃))/𝜆^2
𝐵=8𝜋^2 𝜇_𝑠^2
𝑉_𝛾=(1/𝑞 ∑_(𝑗=1)^𝑞▒𝐼_𝛾𝑗∕𝑅_𝛾𝑗 )/[(1/𝑃 ∑_(𝑖=1)^𝑃▒𝐼_𝛼𝑖∕𝑅_𝛼𝑖 )+(1/𝑞 ∑_(𝑗=1)^𝑞▒𝐼_𝛾𝑗∕𝑅_𝛾𝑗 )]

## Data
Peak | Theorectical Angle | Angle Range | Raw Data |  | [110]α |  |  | [200]α |  |  | [211]α |  |  | [220]α |  |  | [111]γ |  |  | [200]γ |  |  | [220]γ |  |  | [311]γ |  |  | [222]γ
[110]α 2Θ | 44.67327 |  | Angle | Intensity | Angle | Intensity | Sum of Intenstities | Angle | Intensity | Sum of Intenstities | Angle | Intensity | Sum of Intenstities | Angle | Intensity | Sum of Intenstities | Angle | Intensity | Sum of Intenstities | Angle | Intensity | Sum of Intenstities | Angle | Intensity | Sum of Intenstities | Angle | Intensity | Sum of Intenstities | Angle | Intensity | Sum of Intenstities
[200]α 2Θ | 65.02296 | 64-66.5 | 30.0143 | -93.115 | 34.1396 | 46.437 | 2334.904 | 64.2485 | 32.04 | 187495.083 | 81.6092 | 61.129 | 138483.91 | 98.2536 | 3.094 | 18916.024 | 32.478 | -2.029 | 1010.073 | 50.2111 | 111.954 | 101215.983 | 74.0461 | 46.584 | 139263.591 | 89.9457 | 44.04 | 109484.282 | 95.3888 | 20.68 | 16475.364
[211]α 2Θ | 82.3349 | 81-83 | 30.043 | -91.926 | 34.1683 | 47.181 |  | 64.2772 | 32.014 |  | 81.6378 | 61.146 |  | 98.2822 | 6.158 |  | 32.5067 | -1.105 |  | 50.2397 | 111.729 |  | 74.0748 | 46.672 |  | 89.9743 | 44.073 |  | 95.4174 | 31.503
[220]α 2Θ | 98.94522 | 99-99.5 | 30.0716 | -90.74 | 34.1969 | 47.923 |  | 64.3058 | 31.99 |  | 81.6665 | 61.171 |  | 98.3109 | 16.224 |  | 32.5353 | -0.184 |  | 50.2684 | 111.514 |  | 74.1034 | 46.774 |  | 90.003 | 44.525 |  | 95.4461 | 62.421
[111]γ 2Θ | 43.87815 |  | 30.1003 | -89.557 | 34.2256 | 48.661 |  | 64.3345 | 31.97 |  | 81.6951 | 61.262 |  | 98.3395 | 44.418 |  | 32.564 | 0.734 |  | 50.297 | 111.362 |  | 74.1321 | 46.989 |  | 90.0316 | 46.345 |  | 95.4747 | 136.755
[200]γ 2Θ | 51.11539 | 49-53 | 30.1289 | -88.377 | 34.2542 | 49.397 |  | 64.3631 | 31.969 |  | 81.7237 | 61.803 |  | 98.3682 | 112.456 |  | 32.5926 | 1.65 |  | 50.3257 | 111.54 |  | 74.1607 | 47.918 |  | 90.0603 | 52.187 |  | 95.5034 | 287.066
[220]γ 2Θ | 75.19632 | 73-77 | 30.1576 | -87.2 | 34.2829 | 50.128 |  | 64.3918 | 32.089 |  | 81.7524 | 64.908 |  | 98.3968 | 253.819 |  | 32.6213 | 2.561 |  | 50.3543 | 113.224 |  | 74.1894 | 52.625 |  | 90.0889 | 68.735 |  | 95.532 | 540.116
[311]γ 2Θ | 91.3567 | 89-92 | 30.1862 | -86.026 | 34.3115 | 50.858 |  | 64.4204 | 32.852 |  | 81.781 | 80.059 |  | 98.4255 | 505.631 |  | 32.6499 | 3.47 |  | 50.383 | 120.829 |  | 74.218 | 73.901 |  | 90.1176 | 110.871 |  | 95.5607 | 889.114
|  |  | 30.2149 | -84.855 | 34.3402 | 51.584 |  | 64.4491 | 36.621 |  | 81.8097 | 141.661 |  | 98.4541 | 885.751 |  | 32.6786 | 4.376 |  | 50.4116 | 148.338 |  | 74.2467 | 155.005 |  | 90.1462 | 207.921 |  | 95.5893 | 1268.709
|  |  | 30.2435 | -83.688 | 34.3688 | 52.307 |  | 64.4777 | 52.418 |  | 81.8383 | 348.985 |  | 98.4828 | 1363.527 |  | 32.7072 | 5.278 |  | 50.4403 | 232.764 |  | 74.2753 | 412.429 |  | 90.1749 | 409.829 |  | 95.618 | 1564.388
|  |  | 30.2722 | -82.522 | 34.3974 | 53.027 |  | 64.5064 | 109.181 |  | 81.867 | 923.612 |  | 98.5114 | 1843.314 |  | 32.7359 | 6.177 |  | 50.4689 | 454.618 |  | 74.3039 | 1088.311 |  | 90.2035 | 789.069 |  | 95.6466 | 1664.576
|  |  | 30.3008 | -81.36 | 34.4261 | 53.744 |  | 64.535 | 284.077 |  | 81.8956 | 2226.079 |  | 98.5401 | 2188.505 |  | 32.7645 | 7.073 |  | 50.4976 | 953.293 |  | 74.3326 | 2545.04 |  | 90.2322 | 1429.182 |  | 95.6753 | 1528.293
|  |  | 30.3295 | -80.202 | 34.4547 | 54.458 |  | 64.5637 | 744.911 |  | 81.9243 | 4613.106 |  | 98.5687 | 2281.672 |  | 32.7932 | 7.967 |  | 50.5262 | 1907.675 |  | 74.3612 | 5091.225 |  | 90.2608 | 2396.524 |  | 95.7039 | 1212.312
|  |  | 30.3581 | -79.046 | 34.4834 | 55.169 |  | 64.5923 | 1778.925 |  | 81.9529 | 8078.491 |  | 98.5973 | 2089.399 |  | 32.8218 | 8.857 |  | 50.5549 | 3450.712 |  | 74.3899 | 8620.536 |  | 90.2895 | 3693.159 |  | 95.7326 | 836.302
|  |  | 30.3867 | -77.893 | 34.512 | 55.876 |  | 64.621 | 3741.799 |  | 81.9816 | 11886.977 |  | 98.626 | 1682.463 |  | 32.8505 | 9.743 |  | 50.5835 | 5531.532 |  | 74.4185 | 12314.77 |  | 90.3181 | 5216.089 |  | 95.7612 | 515.874
|  |  | 30.4154 | -76.743 | 34.5407 | 56.581 |  | 64.6496 | 6861.257 |  | 82.0102 | 14675.178 |  | 98.6546 | 1196.892 |  | 32.8791 | 10.627 |  | 50.6121 | 7816.978 |  | 74.4472 | 14834.683 |  | 90.3468 | 6742.158 |  | 95.7899 | 318.499
|  |  | 30.444 | -75.596 | 34.5693 | 57.284 |  | 64.6783 | 10935.668 |  | 82.0389 | 15196.933 |  | 98.6833 | 768.317 |  | 32.9078 | 11.507 |  | 50.6408 | 9764.29 |  | 74.4758 | 15100.246 |  | 90.3754 | 7972.603 |  | 95.8185 | 259.862
|  |  | 30.4727 | -74.452 | 34.598 | 57.982 |  | 64.7069 | 15150.015 |  | 82.0675 | 13231.746 |  | 98.7119 | 482.708 |  | 32.9364 | 12.385 |  | 50.6694 | 10877.054 |  | 74.5045 | 13103.472 |  | 90.4041 | 8630.246 |  | 95.8472 | 323.642
|  |  | 30.5013 | -73.311 | 34.6266 | 58.678 |  | 64.7356 | 18290.853 |  | 82.0962 | 9797.508 |  | 98.7406 | 369.005 |  | 32.9651 | 13.259 |  | 50.6981 | 10980.444 |  | 74.5331 | 9997.164 |  | 90.4327 | 8567.921 |  | 95.8758 | 473.28
|  |  | 30.53 | -72.174 | 34.6553 | 59.371 |  | 64.7642 | 19380.529 |  | 82.1248 | 6470.274 |  | 98.7692 | 414.704 |  | 32.9937 | 14.131 |  | 50.7267 | 10279.282 |  | 74.5618 | 7341.712 |  | 90.4614 | 7839.433 |  | 95.9044 | 653.248
|  |  | 30.5586 | -71.039 | 34.6839 | 60.061 |  | 64.7929 | 18325.066 |  | 82.1535 | 4473.822 |  | 98.7979 | 581.339 |  | 33.0224 | 14.998 |  | 50.7554 | 9149.05 |  | 74.5904 | 6150.599 |  | 90.49 | 6688.668 |  | 95.9331 | 794.33
|  |  | 30.5873 | -69.907 | 34.7126 | 60.747 |  | 64.8215 | 16006.314 |  | 82.1821 | 4200.532 |  | 98.8265 | 808.423 |  | 33.051 | 15.864 |  | 50.784 | 7864.7 |  | 74.6191 | 6417.275 |  | 90.5186 | 5458.155 |  | 95.9617 | 837.5
|  |  | 30.6159 | -68.779 | 34.7412 | 61.431 |  | 64.8501 | 13679.533 |  | 82.2108 | 5255.492 |  | 98.8552 | 1018.205 |  | 33.0796 | 16.725 |  | 50.8127 | 6509.174 |  | 74.6477 | 7305.515 |  | 90.5473 | 4468.835 |  | 95.9904 | 763.076
|  |  | 30.6446 | -67.653 | 34.7699 | 62.111 |  | 64.8788 | 12139.153 |  | 82.2394 | 6739.264 |  |  |  |  | 33.1083 | 17.585 |  | 50.8413 | 5087.212 |  | 74.6764 | 7765.636 |  | 90.5759 | 3911.577 |  | 96.019 | 600.853
|  |  | 30.6732 | -66.53 | 34.7985 | 62.789 |  | 64.9074 | 11314.799 |  | 82.2681 | 7652.263 |  |  |  |  | 33.1369 | 18.44 |  | 50.87 | 3666.774 |  | 74.705 | 7179.203 |  | 90.6046 | 3804.312 |  | 96.0477 | 409.865
|  |  | 30.7019 | -65.411 | 34.8272 | 63.464 |  | 64.9361 | 10552.159 |  | 82.2967 | 7378.568 |  |  |  |  | 33.1656 | 19.293 |  | 50.8986 | 2395.669 |  | 74.7337 | 5644.107 |  | 90.6332 | 4008.499 |  | 96.0763 | 243.64
|  |  | 30.7305 | -64.294 | 34.8558 | 64.136 |  | 64.9647 | 9250.211 |  | 82.3254 | 5984.944 |  |  |  |  | 33.1942 | 20.142 |  | 50.9273 | 1411.509 |  | 74.7623 | 3753.319 |  | 90.6619 | 4297.854 |  | 96.105 | 128.29
|  |  | 30.7592 | -63.181 | 34.8845 | 64.804 |  | 64.9934 | 7306.27 |  | 82.354 | 4080.66 |  |  |  |  | 33.2229 | 20.988 |  | 50.9559 | 760.29 |  | 74.791 | 2114.451 |  | 90.6905 | 4447.512 |  | 96.1336 | 62.345
|  |  | 30.7878 | -62.07 | 34.9131 | 65.47 |  | 65.022 | 5089.892 |  | 82.3826 | 2345.506 |  |  |  |  | 33.2515 | 21.832 |  | 50.9846 | 392.658 |  | 74.8196 | 1018.267 |  | 90.7192 | 4311.127 |  | 96.1623 | 30.802
|  |  | 30.8165 | -60.963 | 34.9418 | 66.133 |  | 65.0507 | 3101.016 |  | 82.4113 | 1148.858 |  |  |  |  | 33.2802 | 22.672 |  | 51.0132 | 215.302 |  | 74.8483 | 431.855 |  | 90.7478 | 3860.443 |  | 96.1909 | 18.023
|  |  | 30.8451 | -59.859 | 34.9704 | 66.792 |  | 65.0793 | 1650.25 |  | 82.4399 | 494.886 |  |  |  |  | 33.3088 | 23.509 |  | 51.0419 | 141.875 |  | 74.8769 | 176.272 |  | 90.7765 | 3175.459
|  |  | 30.8738 | -58.758 | 34.9991 | 67.448 |  | 65.108 | 772.118 |  | 82.4686 | 206.129 |  |  |  |  | 33.3375 | 24.343 |  | 51.0705 | 115.648 |  | 74.9056 | 84.632 |  | 90.8051 | 2394.787
|  |  | 30.9024 | -57.659 | 35.0277 | 68.103 |  | 65.1366 | 325.25 |  | 82.4972 | 101.791 |  |  |  |  | 33.3661 | 25.174 |  | 51.0992 | 107.46 |  | 74.9342 | 57.457 |  | 90.8338 | 1656.937
|  |  | 30.9311 | -56.565 | 35.0564 | 68.753 |  | 65.1653 | 132.442 |  | 82.5259 | 70.765 |  |  |  |  | 33.3948 | 26.001 |  | 51.1278 | 105.123 |  | 74.9628 | 50.797 |  | 90.8624 | 1054.407
|  |  | 30.9597 | -55.473 | 35.085 | 69.401 |  | 65.1939 | 61.502 |  | 82.5545 | 63.122 |  |  |  |  | 33.4234 | 26.826 |  | 51.1565 | 104.407 |  | 74.9915 | 49.481 |  | 90.8911 | 621.459
|  |  | 30.9884 | -54.384 | 35.1136 | 70.046 |  | 65.2226 | 39.153 |  | 82.5832 | 61.554 |  |  |  |  | 33.4521 | 27.648 |  |  |  |  | 75.0201 | 49.315 |  | 90.9197 | 344.279
|  |  | 31.017 | -53.298 | 35.1423 | 70.687 |  | 65.2512 | 33.1 |  | 82.6118 | 61.278 |  |  |  |  | 33.4807 | 28.466 |  |  |  |  | 75.0488 | 49.354 |  | 90.9484 | 185.246
|  |  | 31.0456 | -52.216 | 35.1709 | 71.326 |  | 65.2799 | 31.679 |  | 82.6405 | 61.231 |  |  |  |  | 33.5094 | 29.281 | [7 empty] | 90.977 | 103.067
|  |  | 31.0743 | -51.136 | 35.1996 | 71.961 |  | 65.3085 | 31.381 |  | 82.6691 | 61.217 |  |  |  |  | 33.538 | 30.094 | [7 empty] | 91.0057 | 64.639
|  |  | 31.1029 | -50.059 | 35.2282 | 72.595 |  | 65.3372 | 31.319 | [7 empty] | 33.5667 | 30.903 | [7 empty] | 91.0343 | 48.333
|  |  | 31.1316 | -48.985 |  |  |  | 65.3658 | 31.298 | [7 empty] | 33.5953 | 31.708 | [7 empty] | 91.063 | 41.999
|  |  | 31.1602 | -47.915 | [12 empty] | 33.624 | 32.511 | [7 empty] | 91.0916 | 39.706
|  |  | 31.1889 | -46.848 | [12 empty] | 33.6526 | 33.311 | [7 empty] | 91.1203 | 38.886
|  |  | 31.2175 | -45.784 | [12 empty] | 33.6813 | 34.108 | [7 empty] | 91.1489 | 38.551
|  |  | 31.2462 | -44.722 | [12 empty] | 33.7099 | 34.902 | [7 empty] | 91.1775 | 38.361
|  |  | 31.2748 | -43.664 | [12 empty] | 33.7385 | 35.692 | [7 empty] | 91.2062 | 38.208
|  |  | 31.3035 | -42.609 | [12 empty] | 33.7672 | 36.48 | [7 empty] | 91.2348 | 38.066
|  |  | 31.3321 | -41.558 | [12 empty] | 33.7958 | 37.264
|  |  | 31.3608 | -40.508 | [12 empty] | 33.8245 | 38.045
|  |  | 31.3894 | -39.463 | [12 empty] | 33.8531 | 38.823
|  |  | 31.4181 | -38.42 | [12 empty] | 33.8818 | 39.598
|  |  | 31.4467 | -37.38 | [12 empty] | 33.9104 | 40.37
|  |  | 31.4754 | -36.344
|  |  | 31.504 | -35.31
|  |  | 31.5327 | -34.281
|  |  | 31.5613 | -33.253
|  |  | 31.59 | -32.229
|  |  | 31.6186 | -31.208
|  |  | 31.6473 | -30.19
|  |  | 31.6759 | -29.176
|  |  | 31.7045 | -28.164
|  |  | 31.7332 | -27.156
|  |  | 31.7618 | -26.15
|  |  | 31.7905 | -25.148
|  |  | 31.8191 | -24.149
|  |  | 31.8478 | -23.153
|  |  | 31.8764 | -22.16
|  |  | 31.9051 | -21.17
|  |  | 31.9337 | -20.183
|  |  | 31.9624 | -19.2
|  |  | 31.991 | -18.219
|  |  | 32.0197 | -17.242
|  |  | 32.0483 | -16.268
|  |  | 32.077 | -15.297
|  |  | 32.1056 | -14.329
|  |  | 32.1343 | -13.364
|  |  | 32.1629 | -12.403
|  |  | 32.1916 | -11.443
|  |  | 32.2202 | -10.488
|  |  | 32.2489 | -9.535
|  |  | 32.2775 | -8.587
|  |  | 32.3062 | -7.64
|  |  | 32.3348 | -6.697
|  |  | 32.3635 | -5.758
|  |  | 32.3921 | -4.821
|  |  | 32.4207 | -3.886
|  |  | 32.4494 | -2.956
|  |  | 32.478 | -2.029
|  |  | 32.5067 | -1.105
|  |  | 32.5353 | -0.184
|  |  | 32.564 | 0.734
|  |  | 32.5926 | 1.65
|  |  | 32.6213 | 2.561
|  |  | 32.6499 | 3.47
|  |  | 32.6786 | 4.376
|  |  | 32.7072 | 5.278
|  |  | 32.7359 | 6.177
|  |  | 32.7645 | 7.073
|  |  | 32.7932 | 7.967
|  |  | 32.8218 | 8.857
|  |  | 32.8505 | 9.743
|  |  | 32.8791 | 10.627
|  |  | 32.9078 | 11.507
|  |  | 32.9364 | 12.385
|  |  | 32.9651 | 13.259
|  |  | 32.9937 | 14.131
|  |  | 33.0224 | 14.998
|  |  | 33.051 | 15.864
|  |  | 33.0796 | 16.725
|  |  | 33.1083 | 17.585
|  |  | 33.1369 | 18.44
|  |  | 33.1656 | 19.293
|  |  | 33.1942 | 20.142
|  |  | 33.2229 | 20.988
|  |  | 33.2515 | 21.832
|  |  | 33.2802 | 22.672
|  |  | 33.3088 | 23.509
|  |  | 33.3375 | 24.343
|  |  | 33.3661 | 25.174
|  |  | 33.3948 | 26.001
|  |  | 33.4234 | 26.826
|  |  | 33.4521 | 27.648
|  |  | 33.4807 | 28.466
|  |  | 33.5094 | 29.281
|  |  | 33.538 | 30.094
|  |  | 33.5667 | 30.903
|  |  | 33.5953 | 31.708
|  |  | 33.624 | 32.511
|  |  | 33.6526 | 33.311
|  |  | 33.6813 | 34.108
|  |  | 33.7099 | 34.902
|  |  | 33.7385 | 35.692
|  |  | 33.7672 | 36.48
|  |  | 33.7958 | 37.264
|  |  | 33.8245 | 38.045
|  |  | 33.8531 | 38.823
|  |  | 33.8818 | 39.598
|  |  | 33.9104 | 40.37
|  |  | 33.9391 | 41.14
|  |  | 33.9677 | 41.906
|  |  | 33.9964 | 42.669
|  |  | 34.025 | 43.428
|  |  | 34.0537 | 44.185
|  |  | 34.0823 | 44.939
|  |  | 34.111 | 45.689
|  |  | 34.1396 | 46.437
|  |  | 34.1683 | 47.181
|  |  | 34.1969 | 47.923
|  |  | 34.2256 | 48.661
|  |  | 34.2542 | 49.397
|  |  | 34.2829 | 50.128
|  |  | 34.3115 | 50.858
|  |  | 34.3402 | 51.584
|  |  | 34.3688 | 52.307
|  |  | 34.3974 | 53.027
|  |  | 34.4261 | 53.744
|  |  | 34.4547 | 54.458
|  |  | 34.4834 | 55.169
|  |  | 34.512 | 55.876
|  |  | 34.5407 | 56.581
|  |  | 34.5693 | 57.284
|  |  | 34.598 | 57.982
|  |  | 34.6266 | 58.678
|  |  | 34.6553 | 59.371
|  |  | 34.6839 | 60.061
|  |  | 34.7126 | 60.747
|  |  | 34.7412 | 61.431
|  |  | 34.7699 | 62.111
|  |  | 34.7985 | 62.789
|  |  | 34.8272 | 63.464
|  |  | 34.8558 | 64.136
|  |  | 34.8845 | 64.804
|  |  | 34.9131 | 65.47
|  |  | 34.9418 | 66.133
|  |  | 34.9704 | 66.792
|  |  | 34.9991 | 67.448
|  |  | 35.0277 | 68.103
|  |  | 35.0564 | 68.753
|  |  | 35.085 | 69.401
|  |  | 35.1136 | 70.046
|  |  | 35.1423 | 70.687
|  |  | 35.1709 | 71.326
|  |  | 35.1996 | 71.961
|  |  | 35.2282 | 72.595
|  |  | 35.2569 | 73.224
|  |  | 35.2855 | 73.852
|  |  | 35.3142 | 74.475
|  |  | 35.3428 | 75.096
|  |  | 35.3715 | 75.714
|  |  | 35.4001 | 76.329
|  |  | 35.4288 | 76.942
|  |  | 35.4574 | 77.551
|  |  | 35.4861 | 78.157
|  |  | 35.5147 | 78.761
|  |  | 35.5434 | 79.361
|  |  | 35.572 | 79.958
|  |  | 35.6007 | 80.553
|  |  | 35.6293 | 81.144
|  |  | 35.658 | 81.733
|  |  | 35.6866 | 82.318
|  |  | 35.7153 | 82.901
|  |  | 35.7439 | 83.481
|  |  | 35.7725 | 84.059
|  |  | 35.8012 | 84.633
|  |  | 35.8298 | 85.203
|  |  | 35.8585 | 85.772
|  |  | 35.8871 | 86.337
|  |  | 35.9158 | 86.9
|  |  | 35.9444 | 87.46
|  |  | 35.9731 | 88.016
|  |  | 36.0017 | 88.571
|  |  | 36.0304 | 89.121
|  |  | 36.059 | 89.669
|  |  | 36.0877 | 90.215
|  |  | 36.1163 | 90.757
|  |  | 36.145 | 91.296
|  |  | 36.1736 | 91.833
|  |  | 36.2023 | 92.367
|  |  | 36.2309 | 92.898
|  |  | 36.2596 | 93.426
|  |  | 36.2882 | 93.952
|  |  | 36.3169 | 94.474
|  |  | 36.3455 | 94.993
|  |  | 36.3742 | 95.51
|  |  | 36.4028 | 96.024
|  |  | 36.4314 | 96.535
|  |  | 36.4601 | 97.044
|  |  | 36.4887 | 97.549
|  |  | 36.5174 | 98.052
|  |  | 36.546 | 98.551
|  |  | 36.5747 | 99.048
|  |  | 36.6033 | 99.543
|  |  | 36.632 | 100.035
|  |  | 36.6606 | 100.524
|  |  | 36.6893 | 101.009
|  |  | 36.7179 | 101.492
|  |  | 36.7466 | 101.972
|  |  | 36.7752 | 102.45
|  |  | 36.8039 | 102.925
|  |  | 36.8325 | 103.397
|  |  | 36.8612 | 103.866
|  |  | 36.8898 | 104.332
|  |  | 36.9185 | 104.796
|  |  | 36.9471 | 105.256
|  |  | 36.9758 | 105.715
|  |  | 37.0044 | 106.171
|  |  | 37.0331 | 106.623
|  |  | 37.0617 | 107.073
|  |  | 37.0904 | 107.52
|  |  | 37.119 | 107.965
|  |  | 37.1476 | 108.407
|  |  | 37.1763 | 108.846
|  |  | 37.2049 | 109.283
|  |  | 37.2336 | 109.716
|  |  | 37.2622 | 110.147
|  |  | 37.2909 | 110.575
|  |  | 37.3195 | 111
|  |  | 37.3482 | 111.424
|  |  | 37.3768 | 111.844
|  |  | 37.4055 | 112.262
|  |  | 37.4341 | 112.676
|  |  | 37.4628 | 113.088
|  |  | 37.4914 | 113.498
|  |  | 37.5201 | 113.905
|  |  | 37.5487 | 114.309
|  |  | 37.5774 | 114.71
|  |  | 37.606 | 115.11
|  |  | 37.6347 | 115.506
|  |  | 37.6633 | 115.899
|  |  | 37.692 | 116.29
|  |  | 37.7206 | 116.679
|  |  | 37.7493 | 117.064
|  |  | 37.7779 | 117.447
|  |  | 37.8065 | 117.828
|  |  | 37.8352 | 118.206
|  |  | 37.8638 | 118.581
|  |  | 37.8925 | 118.954
|  |  | 37.9211 | 119.324
|  |  | 37.9498 | 119.691
|  |  | 37.9784 | 120.056
|  |  | 38.0071 | 120.418
|  |  | 38.0357 | 120.778
|  |  | 38.0644 | 121.135
|  |  | 38.093 | 121.489
|  |  | 38.1217 | 121.841
|  |  | 38.1503 | 122.191
|  |  | 38.179 | 122.538
|  |  | 38.2076 | 122.883
|  |  | 38.2363 | 123.224
|  |  | 38.2649 | 123.563
|  |  | 38.2936 | 123.9
|  |  | 38.3222 | 124.235
|  |  | 38.3509 | 124.565
|  |  | 38.3795 | 124.895
|  |  | 38.4082 | 125.221
|  |  | 38.4368 | 125.546
|  |  | 38.4654 | 125.867
|  |  | 38.4941 | 126.187
|  |  | 38.5227 | 126.503
|  |  | 38.5514 | 126.817
|  |  | 38.58 | 127.129
|  |  | 38.6087 | 127.438
|  |  | 38.6373 | 127.745
|  |  | 38.666 | 128.049
|  |  | 38.6946 | 128.351
|  |  | 38.7233 | 128.651
|  |  | 38.7519 | 128.947
|  |  | 38.7806 | 129.241
|  |  | 38.8092 | 129.533
|  |  | 38.8379 | 129.823
|  |  | 38.8665 | 130.11
|  |  | 38.8952 | 130.395
|  |  | 38.9238 | 130.677
|  |  | 38.9525 | 130.957
|  |  | 38.9811 | 131.234
|  |  | 39.0098 | 131.509
|  |  | 39.0384 | 131.782
|  |  | 39.0671 | 132.052
|  |  | 39.0957 | 132.32
|  |  | 39.1243 | 132.585
|  |  | 39.153 | 132.848
|  |  | 39.1816 | 133.109
|  |  | 39.2103 | 133.367
|  |  | 39.2389 | 133.623
|  |  | 39.2676 | 133.876
|  |  | 39.2962 | 134.128
|  |  | 39.3249 | 134.377
|  |  | 39.3535 | 134.623
|  |  | 39.3822 | 134.868
|  |  | 39.4108 | 135.109
|  |  | 39.4395 | 135.349
|  |  | 39.4681 | 135.586
|  |  | 39.4968 | 135.821
|  |  | 39.5254 | 136.054
|  |  | 39.5541 | 136.284
|  |  | 39.5827 | 136.512
|  |  | 39.6114 | 136.738
|  |  | 39.64 | 136.961
|  |  | 39.6687 | 137.182
|  |  | 39.6973 | 137.401
|  |  | 39.726 | 137.618
|  |  | 39.7546 | 137.831
|  |  | 39.7833 | 138.044
|  |  | 39.8119 | 138.253
|  |  | 39.8405 | 138.462
|  |  | 39.8692 | 138.666
|  |  | 39.8978 | 138.869
|  |  | 39.9265 | 139.07
|  |  | 39.9551 | 139.269
|  |  | 39.9838 | 139.465
|  |  | 40.0124 | 139.659
|  |  | 40.0411 | 139.851
|  |  | 40.0697 | 140.041
|  |  | 40.0984 | 140.229
|  |  | 40.127 | 140.414
|  |  | 40.1557 | 140.597
|  |  | 40.1843 | 140.778
|  |  | 40.213 | 140.957
|  |  | 40.2416 | 141.134
|  |  | 40.2703 | 141.307
|  |  | 40.2989 | 141.48
|  |  | 40.3276 | 141.65
|  |  | 40.3562 | 141.818
|  |  | 40.3849 | 141.984
|  |  | 40.4135 | 142.148
|  |  | 40.4422 | 142.31
|  |  | 40.4708 | 142.469
|  |  | 40.4994 | 142.627
|  |  | 40.5281 | 142.781
|  |  | 40.5567 | 142.934
|  |  | 40.5854 | 143.085
|  |  | 40.614 | 143.234
|  |  | 40.6427 | 143.381
|  |  | 40.6713 | 143.526
|  |  | 40.7 | 143.668
|  |  | 40.7286 | 143.809
|  |  | 40.7573 | 143.947
|  |  | 40.7859 | 144.084
|  |  | 40.8146 | 144.218
|  |  | 40.8432 | 144.351
|  |  | 40.8719 | 144.481
|  |  | 40.9005 | 144.609
|  |  | 40.9292 | 144.735
|  |  | 40.9578 | 144.86
|  |  | 40.9865 | 144.982
|  |  | 41.0151 | 145.102
|  |  | 41.0438 | 145.22
|  |  | 41.0724 | 145.337
|  |  | 41.1011 | 145.45
|  |  | 41.1297 | 145.562
|  |  | 41.1583 | 145.673
|  |  | 41.187 | 145.781
|  |  | 41.2156 | 145.887
|  |  | 41.2443 | 145.992
|  |  | 41.2729 | 146.094
|  |  | 41.3016 | 146.194
|  |  | 41.3302 | 146.292
|  |  | 41.3589 | 146.389
|  |  | 41.3875 | 146.483
|  |  | 41.4162 | 146.575
|  |  | 41.4448 | 146.667
|  |  | 41.4735 | 146.755
|  |  | 41.5021 | 146.842
|  |  | 41.5308 | 146.927
|  |  | 41.5594 | 147.01
|  |  | 41.5881 | 147.09
|  |  | 41.6167 | 147.169
|  |  | 41.6454 | 147.247
|  |  | 41.674 | 147.323
|  |  | 41.7027 | 147.396
|  |  | 41.7313 | 147.468
|  |  | 41.76 | 147.537
|  |  | 41.7886 | 147.605
|  |  | 41.8173 | 147.672
|  |  | 41.8459 | 147.736
|  |  | 41.8745 | 147.799
|  |  | 41.9032 | 147.859
|  |  | 41.9318 | 147.918
|  |  | 41.9605 | 147.975
|  |  | 41.9891 | 148.03
|  |  | 42.0178 | 148.083
|  |  | 42.0464 | 148.135
|  |  | 42.0751 | 148.185
|  |  | 42.1037 | 148.233
|  |  | 42.1324 | 148.279
|  |  | 42.161 | 148.323
|  |  | 42.1897 | 148.366
|  |  | 42.2183 | 148.407
|  |  | 42.247 | 148.446
|  |  | 42.2756 | 148.483
|  |  | 42.3043 | 148.519
|  |  | 42.3329 | 148.554
|  |  | 42.3616 | 148.586
|  |  | 42.3902 | 148.617
|  |  | 42.4189 | 148.645
|  |  | 42.4475 | 148.673
|  |  | 42.4762 | 148.698
|  |  | 42.5048 | 148.722
|  |  | 42.5334 | 148.744
|  |  | 42.5621 | 148.765
|  |  | 42.5907 | 148.784
|  |  | 42.6194 | 148.801
|  |  | 42.648 | 148.817
|  |  | 42.6767 | 148.832
|  |  | 42.7053 | 148.843
|  |  | 42.734 | 148.855
|  |  | 42.7626 | 148.865
|  |  | 42.7913 | 148.873
|  |  | 42.8199 | 148.879
|  |  | 42.8486 | 148.886
|  |  | 42.8772 | 148.89
|  |  | 42.9059 | 148.893
|  |  | 42.9345 | 148.894
|  |  | 42.9632 | 148.894
|  |  | 42.9918 | 148.894
|  |  | 43.0205 | 148.893
|  |  | 43.0491 | 148.892
|  |  | 43.0778 | 148.889
|  |  | 43.1064 | 148.889
|  |  | 43.1351 | 148.889
|  |  | 43.1637 | 148.906
|  |  | 43.1923 | 149.118
|  |  | 43.221 | 151.029
|  |  | 43.2496 | 164.673
|  |  | 43.2783 | 240.623
|  |  | 43.3069 | 568.821
|  |  | 43.3356 | 1662.595
|  |  | 43.3642 | 4446.784
|  |  | 43.3929 | 9771.94
|  |  | 43.4215 | 17190.362
|  |  | 43.4502 | 24197.936
|  |  | 43.4788 | 27686.092
|  |  | 43.5075 | 26753.203
|  |  | 43.5361 | 23331.215
|  |  | 43.5648 | 19627.774
|  |  | 43.5934 | 16010.918
|  |  | 43.6221 | 11909.728
|  |  | 43.6507 | 7556.832
|  |  | 43.6794 | 3947.47
|  |  | 43.708 | 1703.326
|  |  | 43.7367 | 652.031
|  |  | 43.7653 | 276.988
|  |  | 43.794 | 174.134
|  |  | 43.8226 | 152.267
|  |  | 43.8512 | 148.603
|  |  | 43.8799 | 148.073
|  |  | 43.9085 | 147.959
|  |  | 43.9372 | 147.891
|  |  | 43.9658 | 147.826
|  |  | 43.9945 | 147.761
|  |  | 44.0231 | 147.696
|  |  | 44.0518 | 147.631
|  |  | 44.0804 | 147.566
|  |  | 44.1091 | 147.498
|  |  | 44.1377 | 147.431
|  |  | 44.1664 | 147.362
|  |  | 44.195 | 147.293
|  |  | 44.2237 | 147.222
|  |  | 44.2523 | 147.151
|  |  | 44.281 | 147.078
|  |  | 44.3096 | 147.003
|  |  | 44.3383 | 146.929
|  |  | 44.3669 | 146.852
|  |  | 44.3956 | 146.775
|  |  | 44.4242 | 146.696
|  |  | 44.4529 | 146.616
|  |  | 44.4815 | 146.535
|  |  | 44.5102 | 146.452
|  |  | 44.5388 | 146.368
|  |  | 44.5674 | 146.283
|  |  | 44.5961 | 146.197
|  |  | 44.6247 | 146.109
|  |  | 44.6534 | 146.021
|  |  | 44.682 | 145.931
|  |  | 44.7107 | 145.84
|  |  | 44.7393 | 145.748
|  |  | 44.768 | 145.654
|  |  | 44.7966 | 145.559
|  |  | 44.8253 | 145.463
|  |  | 44.8539 | 145.366
|  |  | 44.8826 | 145.268
|  |  | 44.9112 | 145.168
|  |  | 44.9399 | 145.068
|  |  | 44.9685 | 144.966
|  |  | 44.9972 | 144.862
|  |  | 45.0258 | 144.758
|  |  | 45.0545 | 144.653
|  |  | 45.0831 | 144.546
|  |  | 45.1118 | 144.438
|  |  | 45.1404 | 144.33
|  |  | 45.1691 | 144.22
|  |  | 45.1977 | 144.108
|  |  | 45.2263 | 143.995
|  |  | 45.255 | 143.882
|  |  | 45.2836 | 143.767
|  |  | 45.3123 | 143.651
|  |  | 45.3409 | 143.535
|  |  | 45.3696 | 143.417
|  |  | 45.3982 | 143.298
|  |  | 45.4269 | 143.178
|  |  | 45.4555 | 143.056
|  |  | 45.4842 | 142.934
|  |  | 45.5128 | 142.81
|  |  | 45.5415 | 142.686
|  |  | 45.5701 | 142.56
|  |  | 45.5988 | 142.433
|  |  | 45.6274 | 142.305
|  |  | 45.6561 | 142.176
|  |  | 45.6847 | 142.047
|  |  | 45.7134 | 141.916
|  |  | 45.742 | 141.784
|  |  | 45.7707 | 141.651
|  |  | 45.7993 | 141.516
|  |  | 45.828 | 141.382
|  |  | 45.8566 | 141.246
|  |  | 45.8852 | 141.109
|  |  | 45.9139 | 140.97
|  |  | 45.9425 | 140.831
|  |  | 45.9712 | 140.691
|  |  | 45.9998 | 140.55
|  |  | 46.0285 | 140.408
|  |  | 46.0571 | 140.265
|  |  | 46.0858 | 140.121
|  |  | 46.1144 | 139.976
|  |  | 46.1431 | 139.83
|  |  | 46.1717 | 139.683
|  |  | 46.2004 | 139.534
|  |  | 46.229 | 139.386
|  |  | 46.2577 | 139.236
|  |  | 46.2863 | 139.085
|  |  | 46.315 | 138.933
|  |  | 46.3436 | 138.781
|  |  | 46.3723 | 138.627
|  |  | 46.4009 | 138.473
|  |  | 46.4296 | 138.317
|  |  | 46.4582 | 138.161
|  |  | 46.4869 | 138.004
|  |  | 46.5155 | 137.846
|  |  | 46.5442 | 137.687
|  |  | 46.5728 | 137.528
|  |  | 46.6014 | 137.367
|  |  | 46.6301 | 137.205
|  |  | 46.6587 | 137.042
|  |  | 46.6874 | 136.88
|  |  | 46.716 | 136.715
|  |  | 46.7447 | 136.551
|  |  | 46.7733 | 136.385
|  |  | 46.802 | 136.218
|  |  | 46.8306 | 136.05
|  |  | 46.8593 | 135.882
|  |  | 46.8879 | 135.713
|  |  | 46.9166 | 135.543
|  |  | 46.9452 | 135.372
|  |  | 46.9739 | 135.201
|  |  | 47.0025 | 135.028
|  |  | 47.0312 | 134.855
|  |  | 47.0598 | 134.681
|  |  | 47.0885 | 134.506
|  |  | 47.1171 | 134.331
|  |  | 47.1458 | 134.155
|  |  | 47.1744 | 133.977
|  |  | 47.2031 | 133.8
|  |  | 47.2317 | 133.621
|  |  | 47.2603 | 133.442
|  |  | 47.289 | 133.262
|  |  | 47.3176 | 133.082
|  |  | 47.3463 | 132.9
|  |  | 47.3749 | 132.717
|  |  | 47.4036 | 132.534
|  |  | 47.4322 | 132.351
|  |  | 47.4609 | 132.167
|  |  | 47.4895 | 131.981
|  |  | 47.5182 | 131.796
|  |  | 47.5468 | 131.609
|  |  | 47.5755 | 131.422
|  |  | 47.6041 | 131.234
|  |  | 47.6328 | 131.045
|  |  | 47.6614 | 130.857
|  |  | 47.6901 | 130.667
|  |  | 47.7187 | 130.475
|  |  | 47.7474 | 130.285
|  |  | 47.776 | 130.093
|  |  | 47.8047 | 129.9
|  |  | 47.8333 | 129.707
|  |  | 47.862 | 129.514
|  |  | 47.8906 | 129.319
|  |  | 47.9192 | 129.123
|  |  | 47.9479 | 128.928
|  |  | 47.9765 | 128.731
|  |  | 48.0052 | 128.535
|  |  | 48.0338 | 128.337
|  |  | 48.0625 | 128.139
|  |  | 48.0911 | 127.941
|  |  | 48.1198 | 127.741
|  |  | 48.1484 | 127.542
|  |  | 48.1771 | 127.341
|  |  | 48.2057 | 127.139
|  |  | 48.2344 | 126.937
|  |  | 48.263 | 126.735
|  |  | 48.2917 | 126.533
|  |  | 48.3203 | 126.329
|  |  | 48.349 | 126.125
|  |  | 48.3776 | 125.921
|  |  | 48.4063 | 125.716
|  |  | 48.4349 | 125.511
|  |  | 48.4636 | 125.305
|  |  | 48.4922 | 125.098
|  |  | 48.5209 | 124.892
|  |  | 48.5495 | 124.684
|  |  | 48.5782 | 124.476
|  |  | 48.6068 | 124.267
|  |  | 48.6354 | 124.058
|  |  | 48.6641 | 123.848
|  |  | 48.6927 | 123.639
|  |  | 48.7214 | 123.428
|  |  | 48.75 | 123.217
|  |  | 48.7787 | 123.005
|  |  | 48.8073 | 122.794
|  |  | 48.836 | 122.581
|  |  | 48.8646 | 122.369
|  |  | 48.8933 | 122.155
|  |  | 48.9219 | 121.941
|  |  | 48.9506 | 121.727
|  |  | 48.9792 | 121.512
|  |  | 49.0079 | 121.297
|  |  | 49.0365 | 121.082
|  |  | 49.0652 | 120.865
|  |  | 49.0938 | 120.65
|  |  | 49.1225 | 120.433
|  |  | 49.1511 | 120.215
|  |  | 49.1798 | 119.998
|  |  | 49.2084 | 119.78
|  |  | 49.2371 | 119.561
|  |  | 49.2657 | 119.343
|  |  | 49.2943 | 119.123
|  |  | 49.323 | 118.904
|  |  | 49.3516 | 118.684
|  |  | 49.3803 | 118.464
|  |  | 49.4089 | 118.244
|  |  | 49.4376 | 118.023
|  |  | 49.4662 | 117.802
|  |  | 49.4949 | 117.579
|  |  | 49.5235 | 117.358
|  |  | 49.5522 | 117.135
|  |  | 49.5808 | 116.913
|  |  | 49.6095 | 116.69
|  |  | 49.6381 | 116.466
|  |  | 49.6668 | 116.244
|  |  | 49.6954 | 116.02
|  |  | 49.7241 | 115.795
|  |  | 49.7527 | 115.571
|  |  | 49.7814 | 115.346
|  |  | 49.81 | 115.121
|  |  | 49.8387 | 114.895
|  |  | 49.8673 | 114.67
|  |  | 49.896 | 114.445
|  |  | 49.9246 | 114.219
|  |  | 49.9532 | 113.993
|  |  | 49.9819 | 113.767
|  |  | 50.0105 | 113.54
|  |  | 50.0392 | 113.314
|  |  | 50.0678 | 113.087
|  |  | 50.0965 | 112.86
|  |  | 50.1251 | 112.634
|  |  | 50.1538 | 112.406
|  |  | 50.1824 | 112.179
|  |  | 50.2111 | 111.954
|  |  | 50.2397 | 111.729
|  |  | 50.2684 | 111.514
|  |  | 50.297 | 111.362
|  |  | 50.3257 | 111.54
|  |  | 50.3543 | 113.224
|  |  | 50.383 | 120.829
|  |  | 50.4116 | 148.338
|  |  | 50.4403 | 232.764
|  |  | 50.4689 | 454.618
|  |  | 50.4976 | 953.293
|  |  | 50.5262 | 1907.675
|  |  | 50.5549 | 3450.712
|  |  | 50.5835 | 5531.532
|  |  | 50.6121 | 7816.978
|  |  | 50.6408 | 9764.29
|  |  | 50.6694 | 10877.054
|  |  | 50.6981 | 10980.444
|  |  | 50.7267 | 10279.282
|  |  | 50.7554 | 9149.05
|  |  | 50.784 | 7864.7
|  |  | 50.8127 | 6509.174
|  |  | 50.8413 | 5087.212
|  |  | 50.87 | 3666.774
|  |  | 50.8986 | 2395.669
|  |  | 50.9273 | 1411.509
|  |  | 50.9559 | 760.29
|  |  | 50.9846 | 392.658
|  |  | 51.0132 | 215.302
|  |  | 51.0419 | 141.875
|  |  | 51.0705 | 115.648
|  |  | 51.0992 | 107.46
|  |  | 51.1278 | 105.123
|  |  | 51.1565 | 104.407
|  |  | 51.1851 | 104.074
|  |  | 51.2138 | 103.819
|  |  | 51.2424 | 103.58
|  |  | 51.2711 | 103.342
|  |  | 51.2997 | 103.106
|  |  | 51.3283 | 102.869
|  |  | 51.357 | 102.632
|  |  | 51.3856 | 102.396
|  |  | 51.4143 | 102.16
|  |  | 51.4429 | 101.923
|  |  | 51.4716 | 101.687
|  |  | 51.5002 | 101.451
|  |  | 51.5289 | 101.215
|  |  | 51.5575 | 100.979
|  |  | 51.5862 | 100.743
|  |  | 51.6148 | 100.506
|  |  | 51.6435 | 100.27
|  |  | 51.6721 | 100.034
|  |  | 51.7008 | 99.799
|  |  | 51.7294 | 99.563
|  |  | 51.7581 | 99.327
|  |  | 51.7867 | 99.09
|  |  | 51.8154 | 98.855
|  |  | 51.844 | 98.619
|  |  | 51.8727 | 98.383
|  |  | 51.9013 | 98.147
|  |  | 51.93 | 97.911
|  |  | 51.9586 | 97.675
|  |  | 51.9872 | 97.439
|  |  | 52.0159 | 97.204
|  |  | 52.0445 | 96.968
|  |  | 52.0732 | 96.733
|  |  | 52.1018 | 96.497
|  |  | 52.1305 | 96.261
|  |  | 52.1591 | 96.026
|  |  | 52.1878 | 95.79
|  |  | 52.2164 | 95.555
|  |  | 52.2451 | 95.32
|  |  | 52.2737 | 95.084
|  |  | 52.3024 | 94.849
|  |  | 52.331 | 94.614
|  |  | 52.3597 | 94.379
|  |  | 52.3883 | 94.144
|  |  | 52.417 | 93.909
|  |  | 52.4456 | 93.674
|  |  | 52.4743 | 93.439
|  |  | 52.5029 | 93.205
|  |  | 52.5316 | 92.97
|  |  | 52.5602 | 92.735
|  |  | 52.5889 | 92.501
|  |  | 52.6175 | 92.266
|  |  | 52.6461 | 92.032
|  |  | 52.6748 | 91.799
|  |  | 52.7034 | 91.565
|  |  | 52.7321 | 91.331
|  |  | 52.7607 | 91.097
|  |  | 52.7894 | 90.863
|  |  | 52.818 | 90.63
|  |  | 52.8467 | 90.396
|  |  | 52.8753 | 90.163
|  |  | 52.904 | 89.93
|  |  | 52.9326 | 89.698
|  |  | 52.9613 | 89.465
|  |  | 52.9899 | 89.232
|  |  | 53.0186 | 89
|  |  | 53.0472 | 88.768
|  |  | 53.0759 | 88.535
|  |  | 53.1045 | 88.303
|  |  | 53.1332 | 88.071
|  |  | 53.1618 | 87.84
|  |  | 53.1905 | 87.608
|  |  | 53.2191 | 87.376
|  |  | 53.2478 | 87.146
|  |  | 53.2764 | 86.914
|  |  | 53.3051 | 86.684
|  |  | 53.3337 | 86.453
|  |  | 53.3623 | 86.223
|  |  | 53.391 | 85.993
|  |  | 53.4196 | 85.763
|  |  | 53.4483 | 85.533
|  |  | 53.4769 | 85.304
|  |  | 53.5056 | 85.074
|  |  | 53.5342 | 84.845
|  |  | 53.5629 | 84.616
|  |  | 53.5915 | 84.387
|  |  | 53.6202 | 84.159
|  |  | 53.6488 | 83.93
|  |  | 53.6775 | 83.702
|  |  | 53.7061 | 83.474
|  |  | 53.7348 | 83.247
|  |  | 53.7634 | 83.019
|  |  | 53.7921 | 82.792
|  |  | 53.8207 | 82.565
|  |  | 53.8494 | 82.338
|  |  | 53.878 | 82.111
|  |  | 53.9067 | 81.886
|  |  | 53.9353 | 81.66
|  |  | 53.964 | 81.434
|  |  | 53.9926 | 81.209
|  |  | 54.0212 | 80.984
|  |  | 54.0499 | 80.758
|  |  | 54.0785 | 80.534
|  |  | 54.1072 | 80.31
|  |  | 54.1358 | 80.085
|  |  | 54.1645 | 79.862
|  |  | 54.1931 | 79.638
|  |  | 54.2218 | 79.415
|  |  | 54.2504 | 79.191
|  |  | 54.2791 | 78.97
|  |  | 54.3077 | 78.746
|  |  | 54.3364 | 78.524
|  |  | 54.365 | 78.303
|  |  | 54.3937 | 78.082
|  |  | 54.4223 | 77.861
|  |  | 54.451 | 77.639
|  |  | 54.4796 | 77.418
|  |  | 54.5083 | 77.199
|  |  | 54.5369 | 76.978
|  |  | 54.5656 | 76.759
|  |  | 54.5942 | 76.539
|  |  | 54.6229 | 76.32
|  |  | 54.6515 | 76.101
|  |  | 54.6801 | 75.883
|  |  | 54.7088 | 75.665
|  |  | 54.7374 | 75.448
|  |  | 54.7661 | 75.23
|  |  | 54.7947 | 75.014
|  |  | 54.8234 | 74.796
|  |  | 54.852 | 74.581
|  |  | 54.8807 | 74.364
|  |  | 54.9093 | 74.149
|  |  | 54.938 | 73.933
|  |  | 54.9666 | 73.718
|  |  | 54.9953 | 73.504
|  |  | 55.0239 | 73.289
|  |  | 55.0526 | 73.076
|  |  | 55.0812 | 72.863
|  |  | 55.1099 | 72.65
|  |  | 55.1385 | 72.436
|  |  | 55.1672 | 72.224
|  |  | 55.1958 | 72.012
|  |  | 55.2245 | 71.8
|  |  | 55.2531 | 71.589
|  |  | 55.2818 | 71.378
|  |  | 55.3104 | 71.168
|  |  | 55.339 | 70.958
|  |  | 55.3677 | 70.748
|  |  | 55.3963 | 70.539
|  |  | 55.425 | 70.33
|  |  | 55.4536 | 70.122
|  |  | 55.4823 | 69.913
|  |  | 55.5109 | 69.705
|  |  | 55.5396 | 69.498
|  |  | 55.5682 | 69.291
|  |  | 55.5969 | 69.085
|  |  | 55.6255 | 68.879
|  |  | 55.6542 | 68.673
|  |  | 55.6828 | 68.467
|  |  | 55.7115 | 68.262
|  |  | 55.7401 | 68.059
|  |  | 55.7688 | 67.855
|  |  | 55.7974 | 67.65
|  |  | 55.8261 | 67.447
|  |  | 55.8547 | 67.245
|  |  | 55.8834 | 67.043
|  |  | 55.912 | 66.841
|  |  | 55.9407 | 66.639
|  |  | 55.9693 | 66.438
|  |  | 55.998 | 66.237
|  |  | 56.0266 | 66.037
|  |  | 56.0552 | 65.838
|  |  | 56.0839 | 65.638
|  |  | 56.1125 | 65.439
|  |  | 56.1412 | 65.241
|  |  | 56.1698 | 65.044
|  |  | 56.1985 | 64.846
|  |  | 56.2271 | 64.649
|  |  | 56.2558 | 64.452
|  |  | 56.2844 | 64.256
|  |  | 56.3131 | 64.061
|  |  | 56.3417 | 63.866
|  |  | 56.3704 | 63.67
|  |  | 56.399 | 63.477
|  |  | 56.4277 | 63.282
|  |  | 56.4563 | 63.09
|  |  | 56.485 | 62.896
|  |  | 56.5136 | 62.705
|  |  | 56.5423 | 62.513
|  |  | 56.5709 | 62.321
|  |  | 56.5996 | 62.13
|  |  | 56.6282 | 61.94
|  |  | 56.6569 | 61.75
|  |  | 56.6855 | 61.561
|  |  | 56.7141 | 61.372
|  |  | 56.7428 | 61.183
|  |  | 56.7714 | 60.995
|  |  | 56.8001 | 60.808
|  |  | 56.8287 | 60.621
|  |  | 56.8574 | 60.434
|  |  | 56.886 | 60.248
|  |  | 56.9147 | 60.063
|  |  | 56.9433 | 59.878
|  |  | 56.972 | 59.694
|  |  | 57.0006 | 59.51
|  |  | 57.0293 | 59.326
|  |  | 57.0579 | 59.143
|  |  | 57.0866 | 58.961
|  |  | 57.1152 | 58.779
|  |  | 57.1439 | 58.597
|  |  | 57.1725 | 58.416
|  |  | 57.2012 | 58.237
|  |  | 57.2298 | 58.057
|  |  | 57.2585 | 57.878
|  |  | 57.2871 | 57.698
|  |  | 57.3158 | 57.52
|  |  | 57.3444 | 57.342
|  |  | 57.373 | 57.165
|  |  | 57.4017 | 56.989
|  |  | 57.4303 | 56.812
|  |  | 57.459 | 56.637
|  |  | 57.4876 | 56.462
|  |  | 57.5163 | 56.287
|  |  | 57.5449 | 56.113
|  |  | 57.5736 | 55.94
|  |  | 57.6022 | 55.767
|  |  | 57.6309 | 55.594
|  |  | 57.6595 | 55.422
|  |  | 57.6882 | 55.252
|  |  | 57.7168 | 55.081
|  |  | 57.7455 | 54.91
|  |  | 57.7741 | 54.74
|  |  | 57.8028 | 54.571
|  |  | 57.8314 | 54.403
|  |  | 57.8601 | 54.235
|  |  | 57.8887 | 54.067
|  |  | 57.9174 | 53.9
|  |  | 57.946 | 53.734
|  |  | 57.9747 | 53.568
|  |  | 58.0033 | 53.403
|  |  | 58.032 | 53.239
|  |  | 58.0606 | 53.075
|  |  | 58.0892 | 52.912
|  |  | 58.1179 | 52.748
|  |  | 58.1465 | 52.586
|  |  | 58.1752 | 52.424
|  |  | 58.2038 | 52.262
|  |  | 58.2325 | 52.102
|  |  | 58.2611 | 51.942
|  |  | 58.2898 | 51.782
|  |  | 58.3184 | 51.623
|  |  | 58.3471 | 51.465
|  |  | 58.3757 | 51.307
|  |  | 58.4044 | 51.15
|  |  | 58.433 | 50.993
|  |  | 58.4617 | 50.838
|  |  | 58.4903 | 50.682
|  |  | 58.519 | 50.527
|  |  | 58.5476 | 50.372
|  |  | 58.5763 | 50.219
|  |  | 58.6049 | 50.066
|  |  | 58.6336 | 49.913
|  |  | 58.6622 | 49.761
|  |  | 58.6909 | 49.609
|  |  | 58.7195 | 49.46
|  |  | 58.7481 | 49.309
|  |  | 58.7768 | 49.16
|  |  | 58.8054 | 49.01
|  |  | 58.8341 | 48.862
|  |  | 58.8627 | 48.714
|  |  | 58.8914 | 48.567
|  |  | 58.92 | 48.42
|  |  | 58.9487 | 48.274
|  |  | 58.9773 | 48.129
|  |  | 59.006 | 47.984
|  |  | 59.0346 | 47.84
|  |  | 59.0633 | 47.695
|  |  | 59.0919 | 47.553
|  |  | 59.1206 | 47.41
|  |  | 59.1492 | 47.269
|  |  | 59.1779 | 47.127
|  |  | 59.2065 | 46.987
|  |  | 59.2352 | 46.846
|  |  | 59.2638 | 46.707
|  |  | 59.2925 | 46.568
|  |  | 59.3211 | 46.43
|  |  | 59.3498 | 46.293
|  |  | 59.3784 | 46.155
|  |  | 59.407 | 46.019
|  |  | 59.4357 | 45.884
|  |  | 59.4643 | 45.749
|  |  | 59.493 | 45.614
|  |  | 59.5216 | 45.48
|  |  | 59.5503 | 45.347
|  |  | 59.5789 | 45.214
|  |  | 59.6076 | 45.082
|  |  | 59.6362 | 44.951
|  |  | 59.6649 | 44.82
|  |  | 59.6935 | 44.689
|  |  | 59.7222 | 44.56
|  |  | 59.7508 | 44.431
|  |  | 59.7795 | 44.302
|  |  | 59.8081 | 44.175
|  |  | 59.8368 | 44.048
|  |  | 59.8654 | 43.921
|  |  | 59.8941 | 43.795
|  |  | 59.9227 | 43.67
|  |  | 59.9514 | 43.545
|  |  | 59.98 | 43.421
|  |  | 60.0087 | 43.298
|  |  | 60.0373 | 43.176
|  |  | 60.066 | 43.053
|  |  | 60.0946 | 42.932
|  |  | 60.1232 | 42.811
|  |  | 60.1519 | 42.691
|  |  | 60.1805 | 42.571
|  |  | 60.2092 | 42.452
|  |  | 60.2378 | 42.334
|  |  | 60.2665 | 42.216
|  |  | 60.2951 | 42.099
|  |  | 60.3238 | 41.982
|  |  | 60.3524 | 41.867
|  |  | 60.3811 | 41.751
|  |  | 60.4097 | 41.637
|  |  | 60.4384 | 41.523
|  |  | 60.467 | 41.41
|  |  | 60.4957 | 41.297
|  |  | 60.5243 | 41.185
|  |  | 60.553 | 41.074
|  |  | 60.5816 | 40.963
|  |  | 60.6103 | 40.853
|  |  | 60.6389 | 40.744
|  |  | 60.6676 | 40.635
|  |  | 60.6962 | 40.526
|  |  | 60.7249 | 40.419
|  |  | 60.7535 | 40.311
|  |  | 60.7821 | 40.205
|  |  | 60.8108 | 40.099
|  |  | 60.8394 | 39.995
|  |  | 60.8681 | 39.89
|  |  | 60.8967 | 39.786
|  |  | 60.9254 | 39.684
|  |  | 60.954 | 39.581
|  |  | 60.9827 | 39.478
|  |  | 61.0113 | 39.378
|  |  | 61.04 | 39.277
|  |  | 61.0686 | 39.177
|  |  | 61.0973 | 39.077
|  |  | 61.1259 | 38.979
|  |  | 61.1546 | 38.881
|  |  | 61.1832 | 38.783
|  |  | 61.2119 | 38.687
|  |  | 61.2405 | 38.59
|  |  | 61.2692 | 38.495
|  |  | 61.2978 | 38.4
|  |  | 61.3265 | 38.306
|  |  | 61.3551 | 38.213
|  |  | 61.3838 | 38.12
|  |  | 61.4124 | 38.027
|  |  | 61.441 | 37.936
|  |  | 61.4697 | 37.845
|  |  | 61.4983 | 37.754
|  |  | 61.527 | 37.664
|  |  | 61.5556 | 37.575
|  |  | 61.5843 | 37.486
|  |  | 61.6129 | 37.399
|  |  | 61.6416 | 37.311
|  |  | 61.6702 | 37.225
|  |  | 61.6989 | 37.139
|  |  | 61.7275 | 37.054
|  |  | 61.7562 | 36.969
|  |  | 61.7848 | 36.885
|  |  | 61.8135 | 36.802
|  |  | 61.8421 | 36.719
|  |  | 61.8708 | 36.637
|  |  | 61.8994 | 36.555
|  |  | 61.9281 | 36.474
|  |  | 61.9567 | 36.395
|  |  | 61.9854 | 36.315
|  |  | 62.014 | 36.236
|  |  | 62.0427 | 36.157
|  |  | 62.0713 | 36.079
|  |  | 62.0999 | 36.003
|  |  | 62.1286 | 35.926
|  |  | 62.1572 | 35.851
|  |  | 62.1859 | 35.776
|  |  | 62.2145 | 35.701
|  |  | 62.2432 | 35.627
|  |  | 62.2718 | 35.554
|  |  | 62.3005 | 35.482
|  |  | 62.3291 | 35.41
|  |  | 62.3578 | 35.338
|  |  | 62.3864 | 35.267
|  |  | 62.4151 | 35.198
|  |  | 62.4437 | 35.128
|  |  | 62.4724 | 35.059
|  |  | 62.501 | 34.991
|  |  | 62.5297 | 34.923
|  |  | 62.5583 | 34.857
|  |  | 62.587 | 34.791
|  |  | 62.6156 | 34.725
|  |  | 62.6443 | 34.66
|  |  | 62.6729 | 34.596
|  |  | 62.7016 | 34.532
|  |  | 62.7302 | 34.469
|  |  | 62.7589 | 34.407
|  |  | 62.7875 | 34.345
|  |  | 62.8161 | 34.284
|  |  | 62.8448 | 34.223
|  |  | 62.8734 | 34.163
|  |  | 62.9021 | 34.104
|  |  | 62.9307 | 34.045
|  |  | 62.9594 | 33.987
|  |  | 62.988 | 33.929
|  |  | 63.0167 | 33.873
|  |  | 63.0453 | 33.817
|  |  | 63.074 | 33.762
|  |  | 63.1026 | 33.706
|  |  | 63.1313 | 33.652
|  |  | 63.1599 | 33.599
|  |  | 63.1886 | 33.546
|  |  | 63.2172 | 33.493
|  |  | 63.2459 | 33.441
|  |  | 63.2745 | 33.39
|  |  | 63.3032 | 33.34
|  |  | 63.3318 | 33.289
|  |  | 63.3605 | 33.24
|  |  | 63.3891 | 33.192
|  |  | 63.4178 | 33.144
|  |  | 63.4464 | 33.097
|  |  | 63.475 | 33.05
|  |  | 63.5037 | 33.003
|  |  | 63.5323 | 32.958
|  |  | 63.561 | 32.913
|  |  | 63.5896 | 32.869
|  |  | 63.6183 | 32.825
|  |  | 63.6469 | 32.782
|  |  | 63.6756 | 32.74
|  |  | 63.7042 | 32.698
|  |  | 63.7329 | 32.658
|  |  | 63.7615 | 32.617
|  |  | 63.7902 | 32.577
|  |  | 63.8188 | 32.538
|  |  | 63.8475 | 32.5
|  |  | 63.8761 | 32.462
|  |  | 63.9048 | 32.425
|  |  | 63.9334 | 32.389
|  |  | 63.9621 | 32.353
|  |  | 63.9907 | 32.318
|  |  | 64.0194 | 32.284
|  |  | 64.048 | 32.251
|  |  | 64.0767 | 32.218
|  |  | 64.1053 | 32.186
|  |  | 64.1339 | 32.155
|  |  | 64.1626 | 32.125
|  |  | 64.1912 | 32.096
|  |  | 64.2199 | 32.068
|  |  | 64.2485 | 32.04
|  |  | 64.2772 | 32.014
|  |  | 64.3058 | 31.99
|  |  | 64.3345 | 31.97
|  |  | 64.3631 | 31.969
|  |  | 64.3918 | 32.089
|  |  | 64.4204 | 32.852
|  |  | 64.4491 | 36.621
|  |  | 64.4777 | 52.418
|  |  | 64.5064 | 109.181
|  |  | 64.535 | 284.077
|  |  | 64.5637 | 744.911
|  |  | 64.5923 | 1778.925
|  |  | 64.621 | 3741.799
|  |  | 64.6496 | 6861.257
|  |  | 64.6783 | 10935.668
|  |  | 64.7069 | 15150.015
|  |  | 64.7356 | 18290.853
|  |  | 64.7642 | 19380.529
|  |  | 64.7929 | 18325.066
|  |  | 64.8215 | 16006.314
|  |  | 64.8501 | 13679.533
|  |  | 64.8788 | 12139.153
|  |  | 64.9074 | 11314.799
|  |  | 64.9361 | 10552.159
|  |  | 64.9647 | 9250.211
|  |  | 64.9934 | 7306.27
|  |  | 65.022 | 5089.892
|  |  | 65.0507 | 3101.016
|  |  | 65.0793 | 1650.25
|  |  | 65.108 | 772.118
|  |  | 65.1366 | 325.25
|  |  | 65.1653 | 132.442
|  |  | 65.1939 | 61.502
|  |  | 65.2226 | 39.153
|  |  | 65.2512 | 33.1
|  |  | 65.2799 | 31.679
|  |  | 65.3085 | 31.381
|  |  | 65.3372 | 31.319
|  |  | 65.3658 | 31.298
|  |  | 65.3945 | 31.285
|  |  | 65.4231 | 31.274
|  |  | 65.4518 | 31.265
|  |  | 65.4804 | 31.255
|  |  | 65.509 | 31.247
|  |  | 65.5377 | 31.241
|  |  | 65.5663 | 31.234
|  |  | 65.595 | 31.229
|  |  | 65.6236 | 31.224
|  |  | 65.6523 | 31.219
|  |  | 65.6809 | 31.216
|  |  | 65.7096 | 31.213
|  |  | 65.7382 | 31.211
|  |  | 65.7669 | 31.209
|  |  | 65.7955 | 31.208
|  |  | 65.8242 | 31.207
|  |  | 65.8528 | 31.207
|  |  | 65.8815 | 31.209
|  |  | 65.9101 | 31.21
|  |  | 65.9388 | 31.212
|  |  | 65.9674 | 31.214
|  |  | 65.9961 | 31.217
|  |  | 66.0247 | 31.22
|  |  | 66.0534 | 31.224
|  |  | 66.082 | 31.229
|  |  | 66.1107 | 31.235
|  |  | 66.1393 | 31.24
|  |  | 66.1679 | 31.246
|  |  | 66.1966 | 31.253
|  |  | 66.2252 | 31.261
|  |  | 66.2539 | 31.268
|  |  | 66.2825 | 31.277
|  |  | 66.3112 | 31.285
|  |  | 66.3398 | 31.295
|  |  | 66.3685 | 31.305
|  |  | 66.3971 | 31.316
|  |  | 66.4258 | 31.326
|  |  | 66.4544 | 31.338
|  |  | 66.4831 | 31.35
|  |  | 66.5117 | 31.362
|  |  | 66.5404 | 31.375
|  |  | 66.569 | 31.389
|  |  | 66.5977 | 31.403
|  |  | 66.6263 | 31.417
|  |  | 66.655 | 31.432
|  |  | 66.6836 | 31.447
|  |  | 66.7123 | 31.464
|  |  | 66.7409 | 31.48
|  |  | 66.7696 | 31.496
|  |  | 66.7982 | 31.515
|  |  | 66.8268 | 31.532
|  |  | 66.8555 | 31.55
|  |  | 66.8841 | 31.57
|  |  | 66.9128 | 31.589
|  |  | 66.9414 | 31.608
|  |  | 66.9701 | 31.629
|  |  | 66.9987 | 31.65
|  |  | 67.0274 | 31.671
|  |  | 67.056 | 31.692
|  |  | 67.0847 | 31.715
|  |  | 67.1133 | 31.738
|  |  | 67.142 | 31.761
|  |  | 67.1706 | 31.785
|  |  | 67.1993 | 31.808
|  |  | 67.2279 | 31.833
|  |  | 67.2566 | 31.858
|  |  | 67.2852 | 31.883
|  |  | 67.3139 | 31.91
|  |  | 67.3425 | 31.935
|  |  | 67.3712 | 31.962
|  |  | 67.3998 | 31.99
|  |  | 67.4285 | 32.017
|  |  | 67.4571 | 32.045
|  |  | 67.4858 | 32.074
|  |  | 67.5144 | 32.103
|  |  | 67.543 | 32.133
|  |  | 67.5717 | 32.162
|  |  | 67.6003 | 32.193
|  |  | 67.629 | 32.223
|  |  | 67.6576 | 32.255
|  |  | 67.6863 | 32.287
|  |  | 67.7149 | 32.318
|  |  | 67.7436 | 32.351
|  |  | 67.7722 | 32.384
|  |  | 67.8009 | 32.418
|  |  | 67.8295 | 32.452
|  |  | 67.8582 | 32.486
|  |  | 67.8868 | 32.521
|  |  | 67.9155 | 32.556
|  |  | 67.9441 | 32.591
|  |  | 67.9728 | 32.627
|  |  | 68.0014 | 32.663
|  |  | 68.0301 | 32.7
|  |  | 68.0587 | 32.737
|  |  | 68.0874 | 32.774
|  |  | 68.116 | 32.813
|  |  | 68.1447 | 32.852
|  |  | 68.1733 | 32.89
|  |  | 68.2019 | 32.929
|  |  | 68.2306 | 32.969
|  |  | 68.2592 | 33.009
|  |  | 68.2879 | 33.049
|  |  | 68.3165 | 33.09
|  |  | 68.3452 | 33.131
|  |  | 68.3738 | 33.172
|  |  | 68.4025 | 33.214
|  |  | 68.4311 | 33.257
|  |  | 68.4598 | 33.3
|  |  | 68.4884 | 33.343
|  |  | 68.5171 | 33.387
|  |  | 68.5457 | 33.431
|  |  | 68.5744 | 33.474
|  |  | 68.603 | 33.519
|  |  | 68.6317 | 33.565
|  |  | 68.6603 | 33.61
|  |  | 68.689 | 33.656
|  |  | 68.7176 | 33.702
|  |  | 68.7463 | 33.748
|  |  | 68.7749 | 33.796
|  |  | 68.8036 | 33.843
|  |  | 68.8322 | 33.89
|  |  | 68.8608 | 33.938
|  |  | 68.8895 | 33.986
|  |  | 68.9181 | 34.035
|  |  | 68.9468 | 34.084
|  |  | 68.9754 | 34.133
|  |  | 69.0041 | 34.184
|  |  | 69.0327 | 34.233
|  |  | 69.0614 | 34.284
|  |  | 69.09 | 34.334
|  |  | 69.1187 | 34.386
|  |  | 69.1473 | 34.437
|  |  | 69.176 | 34.489
|  |  | 69.2046 | 34.541
|  |  | 69.2333 | 34.594
|  |  | 69.2619 | 34.646
|  |  | 69.2906 | 34.699
|  |  | 69.3192 | 34.753
|  |  | 69.3479 | 34.807
|  |  | 69.3765 | 34.861
|  |  | 69.4052 | 34.915
|  |  | 69.4338 | 34.971
|  |  | 69.4625 | 35.026
|  |  | 69.4911 | 35.08
|  |  | 69.5198 | 35.137
|  |  | 69.5484 | 35.192
|  |  | 69.577 | 35.248
|  |  | 69.6057 | 35.305
|  |  | 69.6343 | 35.362
|  |  | 69.663 | 35.42
|  |  | 69.6916 | 35.477
|  |  | 69.7203 | 35.535
|  |  | 69.7489 | 35.593
|  |  | 69.7776 | 35.652
|  |  | 69.8062 | 35.71
|  |  | 69.8349 | 35.77
|  |  | 69.8635 | 35.83
|  |  | 69.8922 | 35.889
|  |  | 69.9208 | 35.949
|  |  | 69.9495 | 36.009
|  |  | 69.9781 | 36.07
|  |  | 70.0068 | 36.131
|  |  | 70.0354 | 36.191
|  |  | 70.0641 | 36.253
|  |  | 70.0927 | 36.314
|  |  | 70.1214 | 36.377
|  |  | 70.15 | 36.438
|  |  | 70.1787 | 36.501
|  |  | 70.2073 | 36.564
|  |  | 70.2359 | 36.627
|  |  | 70.2646 | 36.69
|  |  | 70.2932 | 36.754
|  |  | 70.3219 | 36.817
|  |  | 70.3505 | 36.882
|  |  | 70.3792 | 36.947
|  |  | 70.4078 | 37.01
|  |  | 70.4365 | 37.075
|  |  | 70.4651 | 37.14
|  |  | 70.4938 | 37.206
|  |  | 70.5224 | 37.271
|  |  | 70.5511 | 37.337
|  |  | 70.5797 | 37.403
|  |  | 70.6084 | 37.469
|  |  | 70.637 | 37.536
|  |  | 70.6657 | 37.603
|  |  | 70.6943 | 37.67
|  |  | 70.723 | 37.737
|  |  | 70.7516 | 37.805
|  |  | 70.7803 | 37.872
|  |  | 70.8089 | 37.94
|  |  | 70.8376 | 38.008
|  |  | 70.8662 | 38.077
|  |  | 70.8948 | 38.146
|  |  | 70.9235 | 38.214
|  |  | 70.9521 | 38.283
|  |  | 70.9808 | 38.353
|  |  | 71.0094 | 38.422
|  |  | 71.0381 | 38.491
|  |  | 71.0667 | 38.561
|  |  | 71.0954 | 38.632
|  |  | 71.124 | 38.702
|  |  | 71.1527 | 38.772
|  |  | 71.1813 | 38.843
|  |  | 71.21 | 38.914
|  |  | 71.2386 | 38.985
|  |  | 71.2673 | 39.056
|  |  | 71.2959 | 39.127
|  |  | 71.3246 | 39.199
|  |  | 71.3532 | 39.271
|  |  | 71.3819 | 39.343
|  |  | 71.4105 | 39.415
|  |  | 71.4392 | 39.488
|  |  | 71.4678 | 39.56
|  |  | 71.4965 | 39.633
|  |  | 71.5251 | 39.706
|  |  | 71.5537 | 39.779
|  |  | 71.5824 | 39.852
|  |  | 71.611 | 39.925
|  |  | 71.6397 | 39.999
|  |  | 71.6683 | 40.073
|  |  | 71.697 | 40.147
|  |  | 71.7256 | 40.221
|  |  | 71.7543 | 40.294
|  |  | 71.7829 | 40.37
|  |  | 71.8116 | 40.443
|  |  | 71.8402 | 40.518
|  |  | 71.8689 | 40.593
|  |  | 71.8975 | 40.668
|  |  | 71.9262 | 40.743
|  |  | 71.9548 | 40.818
|  |  | 71.9835 | 40.893
|  |  | 72.0121 | 40.969
|  |  | 72.0408 | 41.045
|  |  | 72.0694 | 41.121
|  |  | 72.0981 | 41.197
|  |  | 72.1267 | 41.272
|  |  | 72.1554 | 41.349
|  |  | 72.184 | 41.426
|  |  | 72.2127 | 41.501
|  |  | 72.2413 | 41.578
|  |  | 72.2699 | 41.655
|  |  | 72.2986 | 41.732
|  |  | 72.3272 | 41.809
|  |  | 72.3559 | 41.886
|  |  | 72.3845 | 41.963
|  |  | 72.4132 | 42.04
|  |  | 72.4418 | 42.118
|  |  | 72.4705 | 42.195
|  |  | 72.4991 | 42.272
|  |  | 72.5278 | 42.35
|  |  | 72.5564 | 42.427
|  |  | 72.5851 | 42.506
|  |  | 72.6137 | 42.584
|  |  | 72.6424 | 42.662
|  |  | 72.671 | 42.74
|  |  | 72.6997 | 42.818
|  |  | 72.7283 | 42.897
|  |  | 72.757 | 42.975
|  |  | 72.7856 | 43.053
|  |  | 72.8143 | 43.132
|  |  | 72.8429 | 43.211
|  |  | 72.8716 | 43.29
|  |  | 72.9002 | 43.368
|  |  | 72.9288 | 43.447
|  |  | 72.9575 | 43.526
|  |  | 72.9861 | 43.605
|  |  | 73.0148 | 43.684
|  |  | 73.0434 | 43.763
|  |  | 73.0721 | 43.842
|  |  | 73.1007 | 43.921
|  |  | 73.1294 | 44.001
|  |  | 73.158 | 44.08
|  |  | 73.1867 | 44.16
|  |  | 73.2153 | 44.239
|  |  | 73.244 | 44.319
|  |  | 73.2726 | 44.399
|  |  | 73.3013 | 44.478
|  |  | 73.3299 | 44.559
|  |  | 73.3586 | 44.638
|  |  | 73.3872 | 44.718
|  |  | 73.4159 | 44.798
|  |  | 73.4445 | 44.878
|  |  | 73.4732 | 44.958
|  |  | 73.5018 | 45.038
|  |  | 73.5305 | 45.119
|  |  | 73.5591 | 45.199
|  |  | 73.5877 | 45.279
|  |  | 73.6164 | 45.36
|  |  | 73.645 | 45.439
|  |  | 73.6737 | 45.521
|  |  | 73.7023 | 45.601
|  |  | 73.731 | 45.681
|  |  | 73.7596 | 45.762
|  |  | 73.7883 | 45.843
|  |  | 73.8169 | 45.925
|  |  | 73.8456 | 46.006
|  |  | 73.8742 | 46.088
|  |  | 73.9029 | 46.169
|  |  | 73.9315 | 46.251
|  |  | 73.9602 | 46.334
|  |  | 73.9888 | 46.417
|  |  | 74.0175 | 46.501
|  |  | 74.0461 | 46.584
|  |  | 74.0748 | 46.672
|  |  | 74.1034 | 46.774
|  |  | 74.1321 | 46.989
|  |  | 74.1607 | 47.918
|  |  | 74.1894 | 52.625
|  |  | 74.218 | 73.901
|  |  | 74.2467 | 155.005
|  |  | 74.2753 | 412.429
|  |  | 74.3039 | 1088.311
|  |  | 74.3326 | 2545.04
|  |  | 74.3612 | 5091.225
|  |  | 74.3899 | 8620.536
|  |  | 74.4185 | 12314.77
|  |  | 74.4472 | 14834.683
|  |  | 74.4758 | 15100.246
|  |  | 74.5045 | 13103.472
|  |  | 74.5331 | 9997.164
|  |  | 74.5618 | 7341.712
|  |  | 74.5904 | 6150.599
|  |  | 74.6191 | 6417.275
|  |  | 74.6477 | 7305.515
|  |  | 74.6764 | 7765.636
|  |  | 74.705 | 7179.203
|  |  | 74.7337 | 5644.107
|  |  | 74.7623 | 3753.319
|  |  | 74.791 | 2114.451
|  |  | 74.8196 | 1018.267
|  |  | 74.8483 | 431.855
|  |  | 74.8769 | 176.272
|  |  | 74.9056 | 84.632
|  |  | 74.9342 | 57.457
|  |  | 74.9628 | 50.797
|  |  | 74.9915 | 49.481
|  |  | 75.0201 | 49.315
|  |  | 75.0488 | 49.354
|  |  | 75.0774 | 49.423
|  |  | 75.1061 | 49.497
|  |  | 75.1347 | 49.572
|  |  | 75.1634 | 49.647
|  |  | 75.192 | 49.722
|  |  | 75.2207 | 49.798
|  |  | 75.2493 | 49.874
|  |  | 75.278 | 49.949
|  |  | 75.3066 | 50.025
|  |  | 75.3353 | 50.101
|  |  | 75.3639 | 50.177
|  |  | 75.3926 | 50.252
|  |  | 75.4212 | 50.328
|  |  | 75.4499 | 50.404
|  |  | 75.4785 | 50.48
|  |  | 75.5072 | 50.556
|  |  | 75.5358 | 50.631
|  |  | 75.5645 | 50.707
|  |  | 75.5931 | 50.782
|  |  | 75.6217 | 50.857
|  |  | 75.6504 | 50.933
|  |  | 75.679 | 51.008
|  |  | 75.7077 | 51.083
|  |  | 75.7363 | 51.158
|  |  | 75.765 | 51.233
|  |  | 75.7936 | 51.308
|  |  | 75.8223 | 51.382
|  |  | 75.8509 | 51.457
|  |  | 75.8796 | 51.531
|  |  | 75.9082 | 51.605
|  |  | 75.9369 | 51.679
|  |  | 75.9655 | 51.753
|  |  | 75.9942 | 51.826
|  |  | 76.0228 | 51.9
|  |  | 76.0515 | 51.974
|  |  | 76.0801 | 52.047
|  |  | 76.1088 | 52.121
|  |  | 76.1374 | 52.194
|  |  | 76.1661 | 52.266
|  |  | 76.1947 | 52.338
|  |  | 76.2234 | 52.411
|  |  | 76.252 | 52.483
|  |  | 76.2807 | 52.556
|  |  | 76.3093 | 52.627
|  |  | 76.3379 | 52.7
|  |  | 76.3666 | 52.772
|  |  | 76.3952 | 52.843
|  |  | 76.4239 | 52.914
|  |  | 76.4525 | 52.986
|  |  | 76.4812 | 53.056
|  |  | 76.5098 | 53.127
|  |  | 76.5385 | 53.198
|  |  | 76.5671 | 53.268
|  |  | 76.5958 | 53.338
|  |  | 76.6244 | 53.409
|  |  | 76.6531 | 53.478
|  |  | 76.6817 | 53.548
|  |  | 76.7104 | 53.617
|  |  | 76.739 | 53.686
|  |  | 76.7677 | 53.755
|  |  | 76.7963 | 53.824
|  |  | 76.825 | 53.893
|  |  | 76.8536 | 53.961
|  |  | 76.8823 | 54.029
|  |  | 76.9109 | 54.097
|  |  | 76.9396 | 54.165
|  |  | 76.9682 | 54.232
|  |  | 76.9968 | 54.3
|  |  | 77.0255 | 54.367
|  |  | 77.0541 | 54.433
|  |  | 77.0828 | 54.5
|  |  | 77.1114 | 54.566
|  |  | 77.1401 | 54.633
|  |  | 77.1687 | 54.699
|  |  | 77.1974 | 54.764
|  |  | 77.226 | 54.83
|  |  | 77.2547 | 54.895
|  |  | 77.2833 | 54.96
|  |  | 77.312 | 55.025
|  |  | 77.3406 | 55.089
|  |  | 77.3693 | 55.154
|  |  | 77.3979 | 55.218
|  |  | 77.4266 | 55.282
|  |  | 77.4552 | 55.345
|  |  | 77.4839 | 55.409
|  |  | 77.5125 | 55.471
|  |  | 77.5412 | 55.534
|  |  | 77.5698 | 55.597
|  |  | 77.5985 | 55.659
|  |  | 77.6271 | 55.721
|  |  | 77.6557 | 55.782
|  |  | 77.6844 | 55.844
|  |  | 77.713 | 55.905
|  |  | 77.7417 | 55.966
|  |  | 77.7703 | 56.027
|  |  | 77.799 | 56.088
|  |  | 77.8276 | 56.148
|  |  | 77.8563 | 56.207
|  |  | 77.8849 | 56.268
|  |  | 77.9136 | 56.326
|  |  | 77.9422 | 56.386
|  |  | 77.9709 | 56.444
|  |  | 77.9995 | 56.503
|  |  | 78.0282 | 56.561
|  |  | 78.0568 | 56.618
|  |  | 78.0855 | 56.677
|  |  | 78.1141 | 56.733
|  |  | 78.1428 | 56.79
|  |  | 78.1714 | 56.847
|  |  | 78.2001 | 56.903
|  |  | 78.2287 | 56.96
|  |  | 78.2574 | 57.016
|  |  | 78.286 | 57.071
|  |  | 78.3146 | 57.127
|  |  | 78.3433 | 57.182
|  |  | 78.3719 | 57.236
|  |  | 78.4006 | 57.291
|  |  | 78.4292 | 57.345
|  |  | 78.4579 | 57.398
|  |  | 78.4865 | 57.452
|  |  | 78.5152 | 57.505
|  |  | 78.5438 | 57.558
|  |  | 78.5725 | 57.61
|  |  | 78.6011 | 57.663
|  |  | 78.6298 | 57.715
|  |  | 78.6584 | 57.766
|  |  | 78.6871 | 57.817
|  |  | 78.7157 | 57.868
|  |  | 78.7444 | 57.919
|  |  | 78.773 | 57.969
|  |  | 78.8017 | 58.019
|  |  | 78.8303 | 58.068
|  |  | 78.859 | 58.118
|  |  | 78.8876 | 58.166
|  |  | 78.9163 | 58.215
|  |  | 78.9449 | 58.264
|  |  | 78.9736 | 58.311
|  |  | 79.0022 | 58.359
|  |  | 79.0308 | 58.406
|  |  | 79.0595 | 58.453
|  |  | 79.0881 | 58.499
|  |  | 79.1168 | 58.546
|  |  | 79.1454 | 58.591
|  |  | 79.1741 | 58.637
|  |  | 79.2027 | 58.683
|  |  | 79.2314 | 58.727
|  |  | 79.26 | 58.772
|  |  | 79.2887 | 58.816
|  |  | 79.3173 | 58.86
|  |  | 79.346 | 58.903
|  |  | 79.3746 | 58.946
|  |  | 79.4033 | 58.989
|  |  | 79.4319 | 59.031
|  |  | 79.4606 | 59.073
|  |  | 79.4892 | 59.115
|  |  | 79.5179 | 59.156
|  |  | 79.5465 | 59.197
|  |  | 79.5752 | 59.237
|  |  | 79.6038 | 59.278
|  |  | 79.6325 | 59.317
|  |  | 79.6611 | 59.357
|  |  | 79.6897 | 59.395
|  |  | 79.7184 | 59.434
|  |  | 79.747 | 59.473
|  |  | 79.7757 | 59.511
|  |  | 79.8043 | 59.548
|  |  | 79.833 | 59.585
|  |  | 79.8616 | 59.622
|  |  | 79.8903 | 59.658
|  |  | 79.9189 | 59.695
|  |  | 79.9476 | 59.73
|  |  | 79.9762 | 59.765
|  |  | 80.0049 | 59.8
|  |  | 80.0335 | 59.834
|  |  | 80.0622 | 59.868
|  |  | 80.0908 | 59.902
|  |  | 80.1195 | 59.936
|  |  | 80.1481 | 59.968
|  |  | 80.1768 | 60.001
|  |  | 80.2054 | 60.034
|  |  | 80.2341 | 60.065
|  |  | 80.2627 | 60.096
|  |  | 80.2914 | 60.127
|  |  | 80.32 | 60.157
|  |  | 80.3486 | 60.188
|  |  | 80.3773 | 60.218
|  |  | 80.4059 | 60.247
|  |  | 80.4346 | 60.276
|  |  | 80.4632 | 60.305
|  |  | 80.4919 | 60.333
|  |  | 80.5205 | 60.36
|  |  | 80.5492 | 60.388
|  |  | 80.5778 | 60.414
|  |  | 80.6065 | 60.442
|  |  | 80.6351 | 60.467
|  |  | 80.6638 | 60.493
|  |  | 80.6924 | 60.518
|  |  | 80.7211 | 60.543
|  |  | 80.7497 | 60.568
|  |  | 80.7784 | 60.592
|  |  | 80.807 | 60.616
|  |  | 80.8357 | 60.638
|  |  | 80.8643 | 60.662
|  |  | 80.893 | 60.684
|  |  | 80.9216 | 60.706
|  |  | 80.9503 | 60.728
|  |  | 80.9789 | 60.749
|  |  | 81.0076 | 60.77
|  |  | 81.0362 | 60.79
|  |  | 81.0648 | 60.81
|  |  | 81.0935 | 60.83
|  |  | 81.1221 | 60.849
|  |  | 81.1508 | 60.868
|  |  | 81.1794 | 60.887
|  |  | 81.2081 | 60.905
|  |  | 81.2367 | 60.922
|  |  | 81.2654 | 60.94
|  |  | 81.294 | 60.957
|  |  | 81.3227 | 60.973
|  |  | 81.3513 | 60.99
|  |  | 81.38 | 61.006
|  |  | 81.4086 | 61.022
|  |  | 81.4373 | 61.038
|  |  | 81.4659 | 61.053
|  |  | 81.4946 | 61.068
|  |  | 81.5232 | 61.083
|  |  | 81.5519 | 61.099
|  |  | 81.5805 | 61.113
|  |  | 81.6092 | 61.129
|  |  | 81.6378 | 61.146
|  |  | 81.6665 | 61.171
|  |  | 81.6951 | 61.262
|  |  | 81.7237 | 61.803
|  |  | 81.7524 | 64.908
|  |  | 81.781 | 80.059
|  |  | 81.8097 | 141.661
|  |  | 81.8383 | 348.985
|  |  | 81.867 | 923.612
|  |  | 81.8956 | 2226.079
|  |  | 81.9243 | 4613.106
|  |  | 81.9529 | 8078.491
|  |  | 81.9816 | 11886.977
|  |  | 82.0102 | 14675.178
|  |  | 82.0389 | 15196.933
|  |  | 82.0675 | 13231.746
|  |  | 82.0962 | 9797.508
|  |  | 82.1248 | 6470.274
|  |  | 82.1535 | 4473.822
|  |  | 82.1821 | 4200.532
|  |  | 82.2108 | 5255.492
|  |  | 82.2394 | 6739.264
|  |  | 82.2681 | 7652.263
|  |  | 82.2967 | 7378.568
|  |  | 82.3254 | 5984.944
|  |  | 82.354 | 4080.66
|  |  | 82.3826 | 2345.506
|  |  | 82.4113 | 1148.858
|  |  | 82.4399 | 494.886
|  |  | 82.4686 | 206.129
|  |  | 82.4972 | 101.791
|  |  | 82.5259 | 70.765
|  |  | 82.5545 | 63.122
|  |  | 82.5832 | 61.554
|  |  | 82.6118 | 61.278
|  |  | 82.6405 | 61.231
|  |  | 82.6691 | 61.217
|  |  | 82.6978 | 61.206
|  |  | 82.7264 | 61.196
|  |  | 82.7551 | 61.186
|  |  | 82.7837 | 61.177
|  |  | 82.8124 | 61.166
|  |  | 82.841 | 61.156
|  |  | 82.8697 | 61.146
|  |  | 82.8983 | 61.134
|  |  | 82.927 | 61.123
|  |  | 82.9556 | 61.111
|  |  | 82.9843 | 61.099
|  |  | 83.0129 | 61.087
|  |  | 83.0415 | 61.074
|  |  | 83.0702 | 61.06
|  |  | 83.0988 | 61.046
|  |  | 83.1275 | 61.032
|  |  | 83.1561 | 61.018
|  |  | 83.1848 | 61.003
|  |  | 83.2134 | 60.987
|  |  | 83.2421 | 60.971
|  |  | 83.2707 | 60.955
|  |  | 83.2994 | 60.937
|  |  | 83.328 | 60.92
|  |  | 83.3567 | 60.902
|  |  | 83.3853 | 60.884
|  |  | 83.414 | 60.865
|  |  | 83.4426 | 60.846
|  |  | 83.4713 | 60.825
|  |  | 83.4999 | 60.806
|  |  | 83.5286 | 60.785
|  |  | 83.5572 | 60.763
|  |  | 83.5859 | 60.742
|  |  | 83.6145 | 60.72
|  |  | 83.6432 | 60.697
|  |  | 83.6718 | 60.674
|  |  | 83.7005 | 60.651
|  |  | 83.7291 | 60.626
|  |  | 83.7577 | 60.602
|  |  | 83.7864 | 60.577
|  |  | 83.815 | 60.551
|  |  | 83.8437 | 60.525
|  |  | 83.8723 | 60.498
|  |  | 83.901 | 60.471
|  |  | 83.9296 | 60.444
|  |  | 83.9583 | 60.416
|  |  | 83.9869 | 60.387
|  |  | 84.0156 | 60.358
|  |  | 84.0442 | 60.329
|  |  | 84.0729 | 60.298
|  |  | 84.1015 | 60.268
|  |  | 84.1302 | 60.237
|  |  | 84.1588 | 60.205
|  |  | 84.1875 | 60.173
|  |  | 84.2161 | 60.14
|  |  | 84.2448 | 60.108
|  |  | 84.2734 | 60.074
|  |  | 84.3021 | 60.04
|  |  | 84.3307 | 60.005
|  |  | 84.3594 | 59.971
|  |  | 84.388 | 59.935
|  |  | 84.4166 | 59.899
|  |  | 84.4453 | 59.863
|  |  | 84.4739 | 59.826
|  |  | 84.5026 | 59.788
|  |  | 84.5312 | 59.75
|  |  | 84.5599 | 59.712
|  |  | 84.5885 | 59.672
|  |  | 84.6172 | 59.633
|  |  | 84.6458 | 59.594
|  |  | 84.6745 | 59.552
|  |  | 84.7031 | 59.511
|  |  | 84.7318 | 59.47
|  |  | 84.7604 | 59.428
|  |  | 84.7891 | 59.385
|  |  | 84.8177 | 59.342
|  |  | 84.8464 | 59.299
|  |  | 84.875 | 59.255
|  |  | 84.9037 | 59.211
|  |  | 84.9323 | 59.165
|  |  | 84.961 | 59.12
|  |  | 84.9896 | 59.074
|  |  | 85.0183 | 59.028
|  |  | 85.0469 | 58.98
|  |  | 85.0755 | 58.933
|  |  | 85.1042 | 58.885
|  |  | 85.1328 | 58.836
|  |  | 85.1615 | 58.787
|  |  | 85.1901 | 58.738
|  |  | 85.2188 | 58.688
|  |  | 85.2474 | 58.638
|  |  | 85.2761 | 58.586
|  |  | 85.3047 | 58.535
|  |  | 85.3334 | 58.483
|  |  | 85.362 | 58.43
|  |  | 85.3907 | 58.377
|  |  | 85.4193 | 58.323
|  |  | 85.448 | 58.27
|  |  | 85.4766 | 58.215
|  |  | 85.5053 | 58.16
|  |  | 85.5339 | 58.105
|  |  | 85.5626 | 58.048
|  |  | 85.5912 | 57.992
|  |  | 85.6199 | 57.935
|  |  | 85.6485 | 57.878
|  |  | 85.6772 | 57.82
|  |  | 85.7058 | 57.761
|  |  | 85.7345 | 57.702
|  |  | 85.7631 | 57.643
|  |  | 85.7917 | 57.583
|  |  | 85.8204 | 57.523
|  |  | 85.849 | 57.461
|  |  | 85.8777 | 57.4
|  |  | 85.9063 | 57.338
|  |  | 85.935 | 57.276
|  |  | 85.9636 | 57.213
|  |  | 85.9923 | 57.149
|  |  | 86.0209 | 57.085
|  |  | 86.0496 | 57.02
|  |  | 86.0782 | 56.956
|  |  | 86.1069 | 56.89
|  |  | 86.1355 | 56.824
|  |  | 86.1642 | 56.758
|  |  | 86.1928 | 56.692
|  |  | 86.2215 | 56.624
|  |  | 86.2501 | 56.556
|  |  | 86.2788 | 56.488
|  |  | 86.3074 | 56.419
|  |  | 86.3361 | 56.35
|  |  | 86.3647 | 56.279
|  |  | 86.3934 | 56.209
|  |  | 86.422 | 56.139
|  |  | 86.4506 | 56.068
|  |  | 86.4793 | 55.996
|  |  | 86.5079 | 55.924
|  |  | 86.5366 | 55.851
|  |  | 86.5652 | 55.777
|  |  | 86.5939 | 55.704
|  |  | 86.6225 | 55.629
|  |  | 86.6512 | 55.555
|  |  | 86.6798 | 55.48
|  |  | 86.7085 | 55.404
|  |  | 86.7371 | 55.328
|  |  | 86.7658 | 55.251
|  |  | 86.7944 | 55.174
|  |  | 86.8231 | 55.096
|  |  | 86.8517 | 55.019
|  |  | 86.8804 | 54.94
|  |  | 86.909 | 54.861
|  |  | 86.9377 | 54.782
|  |  | 86.9663 | 54.702
|  |  | 86.995 | 54.621
|  |  | 87.0236 | 54.541
|  |  | 87.0523 | 54.459
|  |  | 87.0809 | 54.377
|  |  | 87.1095 | 54.295
|  |  | 87.1382 | 54.212
|  |  | 87.1668 | 54.129
|  |  | 87.1955 | 54.046
|  |  | 87.2241 | 53.961
|  |  | 87.2528 | 53.877
|  |  | 87.2814 | 53.792
|  |  | 87.3101 | 53.706
|  |  | 87.3387 | 53.62
|  |  | 87.3674 | 53.533
|  |  | 87.396 | 53.446
|  |  | 87.4247 | 53.359
|  |  | 87.4533 | 53.271
|  |  | 87.482 | 53.183
|  |  | 87.5106 | 53.094
|  |  | 87.5393 | 53.004
|  |  | 87.5679 | 52.915
|  |  | 87.5966 | 52.824
|  |  | 87.6252 | 52.734
|  |  | 87.6539 | 52.643
|  |  | 87.6825 | 52.551
|  |  | 87.7112 | 52.459
|  |  | 87.7398 | 52.367
|  |  | 87.7685 | 52.274
|  |  | 87.7971 | 52.18
|  |  | 87.8257 | 52.086
|  |  | 87.8544 | 51.993
|  |  | 87.883 | 51.898
|  |  | 87.9117 | 51.803
|  |  | 87.9403 | 51.707
|  |  | 87.969 | 51.611
|  |  | 87.9976 | 51.515
|  |  | 88.0263 | 51.417
|  |  | 88.0549 | 51.32
|  |  | 88.0836 | 51.223
|  |  | 88.1122 | 51.124
|  |  | 88.1409 | 51.025
|  |  | 88.1695 | 50.926
|  |  | 88.1982 | 50.826
|  |  | 88.2268 | 50.727
|  |  | 88.2555 | 50.626
|  |  | 88.2841 | 50.525
|  |  | 88.3128 | 50.424
|  |  | 88.3414 | 50.322
|  |  | 88.3701 | 50.22
|  |  | 88.3987 | 50.117
|  |  | 88.4274 | 50.014
|  |  | 88.456 | 49.911
|  |  | 88.4846 | 49.807
|  |  | 88.5133 | 49.702
|  |  | 88.5419 | 49.598
|  |  | 88.5706 | 49.492
|  |  | 88.5992 | 49.387
|  |  | 88.6279 | 49.281
|  |  | 88.6565 | 49.175
|  |  | 88.6852 | 49.068
|  |  | 88.7138 | 48.96
|  |  | 88.7425 | 48.853
|  |  | 88.7711 | 48.745
|  |  | 88.7998 | 48.637
|  |  | 88.8284 | 48.528
|  |  | 88.8571 | 48.419
|  |  | 88.8857 | 48.308
|  |  | 88.9144 | 48.198
|  |  | 88.943 | 48.088
|  |  | 88.9717 | 47.978
|  |  | 89.0003 | 47.866
|  |  | 89.029 | 47.754
|  |  | 89.0576 | 47.642
|  |  | 89.0863 | 47.53
|  |  | 89.1149 | 47.417
|  |  | 89.1435 | 47.304
|  |  | 89.1722 | 47.19
|  |  | 89.2008 | 47.076
|  |  | 89.2295 | 46.962
|  |  | 89.2581 | 46.846
|  |  | 89.2868 | 46.732
|  |  | 89.3154 | 46.616
|  |  | 89.3441 | 46.5
|  |  | 89.3727 | 46.384
|  |  | 89.4014 | 46.267
|  |  | 89.43 | 46.15
|  |  | 89.4587 | 46.033
|  |  | 89.4873 | 45.915
|  |  | 89.516 | 45.798
|  |  | 89.5446 | 45.679
|  |  | 89.5733 | 45.56
|  |  | 89.6019 | 45.441
|  |  | 89.6306 | 45.321
|  |  | 89.6592 | 45.202
|  |  | 89.6879 | 45.082
|  |  | 89.7165 | 44.962
|  |  | 89.7452 | 44.841
|  |  | 89.7738 | 44.721
|  |  | 89.8024 | 44.599
|  |  | 89.8311 | 44.478
|  |  | 89.8597 | 44.358
|  |  | 89.8884 | 44.238
|  |  | 89.917 | 44.124
|  |  | 89.9457 | 44.04
|  |  | 89.9743 | 44.073
|  |  | 90.003 | 44.525
|  |  | 90.0316 | 46.345
|  |  | 90.0603 | 52.187
|  |  | 90.0889 | 68.735
|  |  | 90.1176 | 110.871
|  |  | 90.1462 | 207.921
|  |  | 90.1749 | 409.829
|  |  | 90.2035 | 789.069
|  |  | 90.2322 | 1429.182
|  |  | 90.2608 | 2396.524
|  |  | 90.2895 | 3693.159
|  |  | 90.3181 | 5216.089
|  |  | 90.3468 | 6742.158
|  |  | 90.3754 | 7972.603
|  |  | 90.4041 | 8630.246
|  |  | 90.4327 | 8567.921
|  |  | 90.4614 | 7839.433
|  |  | 90.49 | 6688.668
|  |  | 90.5186 | 5458.155
|  |  | 90.5473 | 4468.835
|  |  | 90.5759 | 3911.577
|  |  | 90.6046 | 3804.312
|  |  | 90.6332 | 4008.499
|  |  | 90.6619 | 4297.854
|  |  | 90.6905 | 4447.512
|  |  | 90.7192 | 4311.127
|  |  | 90.7478 | 3860.443
|  |  | 90.7765 | 3175.459
|  |  | 90.8051 | 2394.787
|  |  | 90.8338 | 1656.937
|  |  | 90.8624 | 1054.407
|  |  | 90.8911 | 621.459
|  |  | 90.9197 | 344.279
|  |  | 90.9484 | 185.246
|  |  | 90.977 | 103.067
|  |  | 91.0057 | 64.639
|  |  | 91.0343 | 48.333
|  |  | 91.063 | 41.999
|  |  | 91.0916 | 39.706
|  |  | 91.1203 | 38.886
|  |  | 91.1489 | 38.551
|  |  | 91.1775 | 38.361
|  |  | 91.2062 | 38.208
|  |  | 91.2348 | 38.066
|  |  | 91.2635 | 37.926
|  |  | 91.2921 | 37.786
|  |  | 91.3208 | 37.647
|  |  | 91.3494 | 37.507
|  |  | 91.3781 | 37.367
|  |  | 91.4067 | 37.226
|  |  | 91.4354 | 37.086
|  |  | 91.464 | 36.945
|  |  | 91.4927 | 36.804
|  |  | 91.5213 | 36.663
|  |  | 91.55 | 36.521
|  |  | 91.5786 | 36.38
|  |  | 91.6073 | 36.238
|  |  | 91.6359 | 36.096
|  |  | 91.6646 | 35.954
|  |  | 91.6932 | 35.811
|  |  | 91.7219 | 35.669
|  |  | 91.7505 | 35.526
|  |  | 91.7792 | 35.383
|  |  | 91.8078 | 35.239
|  |  | 91.8364 | 35.096
|  |  | 91.8651 | 34.951
|  |  | 91.8937 | 34.808
|  |  | 91.9224 | 34.663
|  |  | 91.951 | 34.519
|  |  | 91.9797 | 34.374
|  |  | 92.0083 | 34.229
|  |  | 92.037 | 34.084
|  |  | 92.0656 | 33.939
|  |  | 92.0943 | 33.794
|  |  | 92.1229 | 33.648
|  |  | 92.1516 | 33.502
|  |  | 92.1802 | 33.356
|  |  | 92.2089 | 33.209
|  |  | 92.2375 | 33.063
|  |  | 92.2662 | 32.916
|  |  | 92.2948 | 32.77
|  |  | 92.3235 | 32.623
|  |  | 92.3521 | 32.475
|  |  | 92.3808 | 32.328
|  |  | 92.4094 | 32.18
|  |  | 92.4381 | 32.033
|  |  | 92.4667 | 31.884
|  |  | 92.4954 | 31.736
|  |  | 92.524 | 31.588
|  |  | 92.5526 | 31.44
|  |  | 92.5813 | 31.291
|  |  | 92.6099 | 31.142
|  |  | 92.6386 | 30.993
|  |  | 92.6672 | 30.844
|  |  | 92.6959 | 30.695
|  |  | 92.7245 | 30.545
|  |  | 92.7532 | 30.396
|  |  | 92.7818 | 30.245
|  |  | 92.8105 | 30.096
|  |  | 92.8391 | 29.946
|  |  | 92.8678 | 29.795
|  |  | 92.8964 | 29.645
|  |  | 92.9251 | 29.495
|  |  | 92.9537 | 29.344
|  |  | 92.9824 | 29.194
|  |  | 93.011 | 29.042
|  |  | 93.0397 | 28.891
|  |  | 93.0683 | 28.74
|  |  | 93.097 | 28.588
|  |  | 93.1256 | 28.438
|  |  | 93.1543 | 28.286
|  |  | 93.1829 | 28.134
|  |  | 93.2115 | 27.982
|  |  | 93.2402 | 27.83
|  |  | 93.2688 | 27.678
|  |  | 93.2975 | 27.526
|  |  | 93.3261 | 27.374
|  |  | 93.3548 | 27.221
|  |  | 93.3834 | 27.069
|  |  | 93.4121 | 26.916
|  |  | 93.4407 | 26.764
|  |  | 93.4694 | 26.611
|  |  | 93.498 | 26.458
|  |  | 93.5267 | 26.305
|  |  | 93.5553 | 26.153
|  |  | 93.584 | 25.999
|  |  | 93.6126 | 25.846
|  |  | 93.6413 | 25.692
|  |  | 93.6699 | 25.539
|  |  | 93.6986 | 25.385
|  |  | 93.7272 | 25.233
|  |  | 93.7559 | 25.079
|  |  | 93.7845 | 24.925
|  |  | 93.8132 | 24.772
|  |  | 93.8418 | 24.618
|  |  | 93.8704 | 24.464
|  |  | 93.8991 | 24.31
|  |  | 93.9277 | 24.156
|  |  | 93.9564 | 24.002
|  |  | 93.985 | 23.848
|  |  | 94.0137 | 23.694
|  |  | 94.0423 | 23.54
|  |  | 94.071 | 23.385
|  |  | 94.0996 | 23.232
|  |  | 94.1283 | 23.077
|  |  | 94.1569 | 22.923
|  |  | 94.1856 | 22.769
|  |  | 94.2142 | 22.615
|  |  | 94.2429 | 22.46
|  |  | 94.2715 | 22.306
|  |  | 94.3002 | 22.151
|  |  | 94.3288 | 21.997
|  |  | 94.3575 | 21.843
|  |  | 94.3861 | 21.688
|  |  | 94.4148 | 21.533
|  |  | 94.4434 | 21.379
|  |  | 94.4721 | 21.225
|  |  | 94.5007 | 21.07
|  |  | 94.5293 | 20.917
|  |  | 94.558 | 20.762
|  |  | 94.5866 | 20.607
|  |  | 94.6153 | 20.453
|  |  | 94.6439 | 20.299
|  |  | 94.6726 | 20.145
|  |  | 94.7012 | 19.99
|  |  | 94.7299 | 19.836
|  |  | 94.7585 | 19.681
|  |  | 94.7872 | 19.528
|  |  | 94.8158 | 19.373
|  |  | 94.8445 | 19.219
|  |  | 94.8731 | 19.065
|  |  | 94.9018 | 18.911
|  |  | 94.9304 | 18.757
|  |  | 94.9591 | 18.603
|  |  | 94.9877 | 18.449
|  |  | 95.0164 | 18.295
|  |  | 95.045 | 18.141
|  |  | 95.0737 | 17.988
|  |  | 95.1023 | 17.834
|  |  | 95.131 | 17.681
|  |  | 95.1596 | 17.528
|  |  | 95.1883 | 17.374
|  |  | 95.2169 | 17.221
|  |  | 95.2455 | 17.069
|  |  | 95.2742 | 16.922
|  |  | 95.3028 | 16.804
|  |  | 95.3315 | 16.838
|  |  | 95.3601 | 17.532
|  |  | 95.3888 | 20.68
|  |  | 95.4174 | 31.503
|  |  | 95.4461 | 62.421
|  |  | 95.4747 | 136.755
|  |  | 95.5034 | 287.066
|  |  | 95.532 | 540.116
|  |  | 95.5607 | 889.114
|  |  | 95.5893 | 1268.709
|  |  | 95.618 | 1564.388
|  |  | 95.6466 | 1664.576
|  |  | 95.6753 | 1528.293
|  |  | 95.7039 | 1212.312
|  |  | 95.7326 | 836.302
|  |  | 95.7612 | 515.874
|  |  | 95.7899 | 318.499
|  |  | 95.8185 | 259.862
|  |  | 95.8472 | 323.642
|  |  | 95.8758 | 473.28
|  |  | 95.9044 | 653.248
|  |  | 95.9331 | 794.33
|  |  | 95.9617 | 837.5
|  |  | 95.9904 | 763.076
|  |  | 96.019 | 600.853
|  |  | 96.0477 | 409.865
|  |  | 96.0763 | 243.64
|  |  | 96.105 | 128.29
|  |  | 96.1336 | 62.345
|  |  | 96.1623 | 30.802
|  |  | 96.1909 | 18.023
|  |  | 96.2196 | 13.561
|  |  | 96.2482 | 12.159
|  |  | 96.2769 | 11.699
|  |  | 96.3055 | 11.483
|  |  | 96.3342 | 11.322
|  |  | 96.3628 | 11.172
|  |  | 96.3915 | 11.024
|  |  | 96.4201 | 10.875
|  |  | 96.4488 | 10.727
|  |  | 96.4774 | 10.579
|  |  | 96.5061 | 10.432
|  |  | 96.5347 | 10.285
|  |  | 96.5633 | 10.137
|  |  | 96.592 | 9.991
|  |  | 96.6206 | 9.845
|  |  | 96.6493 | 9.698
|  |  | 96.6779 | 9.552
|  |  | 96.7066 | 9.406
|  |  | 96.7352 | 9.261
|  |  | 96.7639 | 9.115
|  |  | 96.7925 | 8.97
|  |  | 96.8212 | 8.826
|  |  | 96.8498 | 8.681
|  |  | 96.8785 | 8.536
|  |  | 96.9071 | 8.392
|  |  | 96.9358 | 8.248
|  |  | 96.9644 | 8.105
|  |  | 96.9931 | 7.962
|  |  | 97.0217 | 7.818
|  |  | 97.0504 | 7.676
|  |  | 97.079 | 7.533
|  |  | 97.1077 | 7.391
|  |  | 97.1363 | 7.248
|  |  | 97.165 | 7.107
|  |  | 97.1936 | 6.966
|  |  | 97.2223 | 6.825
|  |  | 97.2509 | 6.684
|  |  | 97.2795 | 6.543
|  |  | 97.3082 | 6.403
|  |  | 97.3368 | 6.263
|  |  | 97.3655 | 6.123
|  |  | 97.3941 | 5.983
|  |  | 97.4228 | 5.845
|  |  | 97.4514 | 5.706
|  |  | 97.4801 | 5.568
|  |  | 97.5087 | 5.429
|  |  | 97.5374 | 5.291
|  |  | 97.566 | 5.154
|  |  | 97.5947 | 5.017
|  |  | 97.6233 | 4.88
|  |  | 97.652 | 4.743
|  |  | 97.6806 | 4.607
|  |  | 97.7093 | 4.472
|  |  | 97.7379 | 4.336
|  |  | 97.7666 | 4.201
|  |  | 97.7952 | 4.066
|  |  | 97.8239 | 3.932
|  |  | 97.8525 | 3.797
|  |  | 97.8812 | 3.664
|  |  | 97.9098 | 3.531
|  |  | 97.9384 | 3.398
|  |  | 97.9671 | 3.266
|  |  | 97.9957 | 3.134
|  |  | 98.0244 | 3.002
|  |  | 98.053 | 2.871
|  |  | 98.0817 | 2.74
|  |  | 98.1103 | 2.61
|  |  | 98.139 | 2.481
|  |  | 98.1676 | 2.36
|  |  | 98.1963 | 2.274
|  |  | 98.2249 | 2.353
|  |  | 98.2536 | 3.094
|  |  | 98.2822 | 6.158
|  |  | 98.3109 | 16.224
|  |  | 98.3395 | 44.418
|  |  | 98.3682 | 112.456
|  |  | 98.3968 | 253.819
|  |  | 98.4255 | 505.631
|  |  | 98.4541 | 885.751
|  |  | 98.4828 | 1363.527
|  |  | 98.5114 | 1843.314
|  |  | 98.5401 | 2188.505
|  |  | 98.5687 | 2281.672
|  |  | 98.5973 | 2089.399
|  |  | 98.626 | 1682.463
|  |  | 98.6546 | 1196.892
|  |  | 98.6833 | 768.317
|  |  | 98.7119 | 482.708
|  |  | 98.7406 | 369.005
|  |  | 98.7692 | 414.704
|  |  | 98.7979 | 581.339
|  |  | 98.8265 | 808.423
|  |  | 98.8552 | 1018.205
|  |  | 98.8838 | 1133.956
|  |  | 98.9125 | 1110.559
|  |  | 98.9411 | 955.244
|  |  | 98.9698 | 721.272
|  |  | 98.9984 | 477.926
|  |  | 99.0271 | 277.762
|  |  | 99.0557 | 141.259
|  |  | 99.0844 | 62.515
|  |  | 99.113 | 23.567
|  |  | 99.1417 | 6.93
|  |  | 99.1703 | 0.723
|  |  | 99.199 | -1.341
|  |  | 99.2276 | -2
|  |  | 99.2562 | -2.246
|  |  | 99.2849 | -2.387
|  |  | 99.3135 | -2.505
|  |  | 99.3422 | -2.618
|  |  | 99.3708 | -2.73
|  |  | 99.3995 | -2.84
|  |  | 99.4281 | -2.951
|  |  | 99.4568 | -3.061
|  |  | 99.4854 | -3.17
|  |  | 99.5141 | -3.279
|  |  | 99.5427 | -3.387
|  |  | 99.5714 | -3.495
|  |  | 99.6 | -3.602
|  |  | 99.6287 | -3.708
|  |  | 99.6573 | -3.814
|  |  | 99.686 | -3.919
|  |  | 99.7146 | -4.025
|  |  | 99.7433 | -4.129
|  |  | 99.7719 | -4.232
|  |  | 99.8006 | -4.336
|  |  | 99.8292 | -4.438
|  |  | 99.8579 | -4.54
|  |  | 99.8865 | -4.642
|  |  | 99.9152 | -4.743
|  |  | 99.9438 | -4.842
|  |  | 99.9724 | -4.943
|  |  | 100.001 | -5.042
|  |  | 100.03 | -5.14
|  |  | 100.058 | -5.238
|  |  | 100.087 | -5.336
|  |  | 100.116 | -5.433
|  |  | 100.144 | -5.528
|  |  | 100.173 | -5.624
|  |  | 100.202 | -5.719
|  |  | 100.23 | -5.814
|  |  | 100.259 | -5.907
|  |  | 100.288 | -6
|  |  | 100.316 | -6.092
|  |  | 100.345 | -6.185
|  |  | 100.374 | -6.276
|  |  | 100.402 | -6.366
|  |  | 100.431 | -6.457
|  |  | 100.459 | -6.546
|  |  | 100.488 | -6.635
|  |  | 100.517 | -6.722
|  |  | 100.545 | -6.81
|  |  | 100.574 | -6.897
|  |  | 100.603 | -6.984
|  |  | 100.631 | -7.069
|  |  | 100.66 | -7.153
|  |  | 100.689 | -7.238
|  |  | 100.717 | -7.321
|  |  | 100.746 | -7.405
|  |  | 100.775 | -7.487
|  |  | 100.803 | -7.569
|  |  | 100.832 | -7.65
|  |  | 100.861 | -7.73
|  |  | 100.889 | -7.809
|  |  | 100.918 | -7.888
|  |  | 100.946 | -7.966
|  |  | 100.975 | -8.044
|  |  | 101.004 | -8.121
|  |  | 101.032 | -8.197
|  |  | 101.061 | -8.273
|  |  | 101.09 | -8.347
|  |  | 101.118 | -8.422
|  |  | 101.147 | -8.495
|  |  | 101.176 | -8.568
|  |  | 101.204 | -8.64
|  |  | 101.233 | -8.711
|  |  | 101.262 | -8.781
|  |  | 101.29 | -8.852
|  |  | 101.319 | -8.921
|  |  | 101.348 | -8.989
|  |  | 101.376 | -9.058
|  |  | 101.405 | -9.124
|  |  | 101.433 | -9.191
|  |  | 101.462 | -9.256
|  |  | 101.491 | -9.322
|  |  | 101.519 | -9.385
|  |  | 101.548 | -9.448
|  |  | 101.577 | -9.511
|  |  | 101.605 | -9.573
|  |  | 101.634 | -9.634
|  |  | 101.663 | -9.695
|  |  | 101.691 | -9.754
|  |  | 101.72 | -9.813
|  |  | 101.749 | -9.871
|  |  | 101.777 | -9.929
|  |  | 101.806 | -9.986
|  |  | 101.835 | -10.042
|  |  | 101.863 | -10.097
|  |  | 101.892 | -10.151
|  |  | 101.921 | -10.205
|  |  | 101.949 | -10.257
|  |  | 101.978 | -10.31
|  |  | 102.006 | -10.36
|  |  | 102.035 | -10.412
|  |  | 102.064 | -10.461
|  |  | 102.092 | -10.51
|  |  | 102.121 | -10.558
|  |  | 102.15 | -10.605
|  |  | 102.178 | -10.652
|  |  | 102.207 | -10.698
|  |  | 102.236 | -10.743
|  |  | 102.264 | -10.787
|  |  | 102.293 | -10.83
|  |  | 102.322 | -10.874
|  |  | 102.35 | -10.915
|  |  | 102.379 | -10.956
|  |  | 102.408 | -10.996
|  |  | 102.436 | -11.035
|  |  | 102.465 | -11.074
|  |  | 102.493 | -11.112
|  |  | 102.522 | -11.148
|  |  | 102.551 | -11.184
|  |  | 102.579 | -11.22
|  |  | 102.608 | -11.254
|  |  | 102.637 | -11.288
|  |  | 102.665 | -11.32
|  |  | 102.694 | -11.353
|  |  | 102.723 | -11.383
|  |  | 102.751 | -11.414
|  |  | 102.78 | -11.443
|  |  | 102.809 | -11.472
|  |  | 102.837 | -11.5
|  |  | 102.866 | -11.527
|  |  | 102.895 | -11.552
|  |  | 102.923 | -11.577
|  |  | 102.952 | -11.602
|  |  | 102.98 | -11.625
|  |  | 103.009 | -11.648
|  |  | 103.038 | -11.669
|  |  | 103.066 | -11.69
|  |  | 103.095 | -11.71
|  |  | 103.124 | -11.729
|  |  | 103.152 | -11.747
|  |  | 103.181 | -11.765
|  |  | 103.21 | -11.781
|  |  | 103.238 | -11.797
|  |  | 103.267 | -11.812
|  |  | 103.296 | -11.826
|  |  | 103.324 | -11.839
|  |  | 103.353 | -11.851
|  |  | 103.382 | -11.863
|  |  | 103.41 | -11.873
|  |  | 103.439 | -11.882
|  |  | 103.467 | -11.89
|  |  | 103.496 | -11.898
|  |  | 103.525 | -11.904
|  |  | 103.553 | -11.91
|  |  | 103.582 | -11.915
|  |  | 103.611 | -11.92
|  |  | 103.639 | -11.923
|  |  | 103.668 | -11.925
|  |  | 103.697 | -11.926
|  |  | 103.725 | -11.927
|  |  | 103.754 | -11.926
|  |  | 103.783 | -11.925
|  |  | 103.811 | -11.922
|  |  | 103.84 | -11.92
|  |  | 103.869 | -11.915
|  |  | 103.897 | -11.91
|  |  | 103.926 | -11.905
|  |  | 103.955 | -11.897
|  |  | 103.983 | -11.89
|  |  | 104.012 | -11.881
|  |  | 104.04 | -11.871
|  |  | 104.069 | -11.86
|  |  | 104.098 | -11.849
|  |  | 104.126 | -11.836
|  |  | 104.155 | -11.823
|  |  | 104.184 | -11.809
|  |  | 104.212 | -11.793
|  |  | 104.241 | -11.777
|  |  | 104.27 | -11.76
|  |  | 104.298 | -11.741
|  |  | 104.327 | -11.723
|  |  | 104.356 | -11.703
|  |  | 104.384 | -11.681
|  |  | 104.413 | -11.66
|  |  | 104.442 | -11.637
|  |  | 104.47 | -11.613
|  |  | 104.499 | -11.588
|  |  | 104.527 | -11.562
|  |  | 104.556 | -11.535
|  |  | 104.585 | -11.508
|  |  | 104.613 | -11.48
|  |  | 104.642 | -11.45
|  |  | 104.671 | -11.419
|  |  | 104.699 | -11.387
|  |  | 104.728 | -11.355
|  |  | 104.757 | -11.322
|  |  | 104.785 | -11.288
|  |  | 104.814 | -11.253
|  |  | 104.843 | -11.216
|  |  | 104.871 | -11.178
|  |  | 104.9 | -11.14
|  |  | 104.929 | -11.101
|  |  | 104.957 | -11.061
|  |  | 104.986 | -11.02
|  |  | 105.014 | -10.978
|  |  | 105.043 | -10.934
|  |  | 105.072 | -10.89
|  |  | 105.1 | -10.845
|  |  | 105.129 | -10.799
|  |  | 105.158 | -10.752
|  |  | 105.186 | -10.704
|  |  | 105.215 | -10.655
|  |  | 105.244 | -10.605
|  |  | 105.272 | -10.554
|  |  | 105.301 | -10.501
|  |  | 105.33 | -10.449
|  |  | 105.358 | -10.394
|  |  | 105.387 | -10.34
|  |  | 105.416 | -10.284
|  |  | 105.444 | -10.227
|  |  | 105.473 | -10.168
|  |  | 105.501 | -10.11
|  |  | 105.53 | -10.05
|  |  | 105.559 | -9.989
|  |  | 105.587 | -9.927
|  |  | 105.616 | -9.864
|  |  | 105.645 | -9.8
|  |  | 105.673 | -9.735
|  |  | 105.702 | -9.67
|  |  | 105.731 | -9.603
|  |  | 105.759 | -9.535
|  |  | 105.788 | -9.465
|  |  | 105.817 | -9.396
|  |  | 105.845 | -9.325
|  |  | 105.874 | -9.253
|  |  | 105.903 | -9.18
|  |  | 105.931 | -9.106
|  |  | 105.96 | -9.031
|  |  | 105.989 | -8.955
|  |  | 106.017 | -8.878
|  |  | 106.046 | -8.801
|  |  | 106.074 | -8.721
|  |  | 106.103 | -8.641
|  |  | 106.132 | -8.56
|  |  | 106.16 | -8.479
|  |  | 106.189 | -8.396
|  |  | 106.218 | -8.312
|  |  | 106.246 | -8.227
|  |  | 106.275 | -8.141
|  |  | 106.304 | -8.054
|  |  | 106.332 | -7.965
|  |  | 106.361 | -7.876
|  |  | 106.39 | -7.787
|  |  | 106.418 | -7.695
|  |  | 106.447 | -7.603
|  |  | 106.476 | -7.511
|  |  | 106.504 | -7.416
|  |  | 106.533 | -7.321
|  |  | 106.561 | -7.226
|  |  | 106.59 | -7.128
|  |  | 106.619 | -7.03
|  |  | 106.647 | -6.931
|  |  | 106.676 | -6.831
|  |  | 106.705 | -6.73
|  |  | 106.733 | -6.628
|  |  | 106.762 | -6.524
|  |  | 106.791 | -6.42
|  |  | 106.819 | -6.316
|  |  | 106.848 | -6.209
|  |  | 106.877 | -6.102
|  |  | 106.905 | -5.994
|  |  | 106.934 | -5.885
|  |  | 106.963 | -5.775
|  |  | 106.991 | -5.663
|  |  | 107.02 | -5.551
|  |  | 107.048 | -5.438
|  |  | 107.077 | -5.324
|  |  | 107.106 | -5.209
|  |  | 107.134 | -5.092
|  |  | 107.163 | -4.975
|  |  | 107.192 | -4.857
|  |  | 107.22 | -4.738
|  |  | 107.249 | -4.618
|  |  | 107.278 | -4.497
|  |  | 107.306 | -4.374
|  |  | 107.335 | -4.251
|  |  | 107.364 | -4.127
|  |  | 107.392 | -4.002
|  |  | 107.421 | -3.876
|  |  | 107.45 | -3.749
|  |  | 107.478 | -3.621
|  |  | 107.507 | -3.491
|  |  | 107.535 | -3.361
|  |  | 107.564 | -3.229
|  |  | 107.593 | -3.098
|  |  | 107.621 | -2.965
|  |  | 107.65 | -2.831
|  |  | 107.679 | -2.696
|  |  | 107.707 | -2.559
|  |  | 107.736 | -2.422
|  |  | 107.765 | -2.284
|  |  | 107.793 | -2.145
|  |  | 107.822 | -2.005
|  |  | 107.851 | -1.864
|  |  | 107.879 | -1.722
|  |  | 107.908 | -1.579
|  |  | 107.937 | -1.435
|  |  | 107.965 | -1.29
|  |  | 107.994 | -1.144
|  |  | 108.023 | -0.998
|  |  | 108.051 | -0.85
|  |  | 108.08 | -0.701
|  |  | 108.108 | -0.551
|  |  | 108.137 | -0.4
|  |  | 108.166 | -0.249
|  |  | 108.194 | -0.096
|  |  | 108.223 | 0.058
|  |  | 108.252 | 0.212
|  |  | 108.28 | 0.367
|  |  | 108.309 | 0.524
|  |  | 108.338 | 0.682
|  |  | 108.366 | 0.84
|  |  | 108.395 | 0.999
|  |  | 108.424 | 1.16
|  |  | 108.452 | 1.321
|  |  | 108.481 | 1.483
|  |  | 108.51 | 1.646
|  |  | 108.538 | 1.81
|  |  | 108.567 | 1.975
|  |  | 108.595 | 2.141
|  |  | 108.624 | 2.308
|  |  | 108.653 | 2.475
|  |  | 108.681 | 2.645
|  |  | 108.71 | 2.814
|  |  | 108.739 | 2.985
|  |  | 108.767 | 3.157
|  |  | 108.796 | 3.329
|  |  | 108.825 | 3.503
|  |  | 108.853 | 3.677
|  |  | 108.882 | 3.852
|  |  | 108.911 | 4.029
|  |  | 108.939 | 4.205
|  |  | 108.968 | 4.383
|  |  | 108.997 | 4.562
|  |  | 109.025 | 4.741
|  |  | 109.054 | 4.923
|  |  | 109.082 | 5.104
|  |  | 109.111 | 5.287
|  |  | 109.14 | 5.47
|  |  | 109.168 | 5.654
|  |  | 109.197 | 5.839
|  |  | 109.226 | 6.025
|  |  | 109.254 | 6.212
|  |  | 109.283 | 6.4
|  |  | 109.312 | 6.589
|  |  | 109.34 | 6.778
|  |  | 109.369 | 6.969
|  |  | 109.398 | 7.16
|  |  | 109.426 | 7.351
|  |  | 109.455 | 7.544
|  |  | 109.484 | 7.739
|  |  | 109.512 | 7.934
|  |  | 109.541 | 8.129
|  |  | 109.569 | 8.326
|  |  | 109.598 | 8.523
|  |  | 109.627 | 8.72
|  |  | 109.655 | 8.92
|  |  | 109.684 | 9.119
|  |  | 109.713 | 9.32
|  |  | 109.741 | 9.522
|  |  | 109.77 | 9.724
|  |  | 109.799 | 9.927
|  |  | 109.827 | 10.131
|  |  | 109.856 | 10.335
|  |  | 109.885 | 10.541
|  |  | 109.913 | 10.747
|  |  | 109.942 | 10.955
|  |  | 109.971 | 11.162
|  |  | 109.999 | 11.371
|  |  | 110.028 | 11.581
|  |  | 110.057 | 11.791
|  |  | 110.085 | 12.002
|  |  | 110.114 | 12.214
|  |  | 110.142 | 12.426
|  |  | 110.171 | 12.64
|  |  | 110.2 | 12.854
|  |  | 110.228 | 13.069
|  |  | 110.257 | 13.285
|  |  | 110.286 | 13.501
|  |  | 110.314 | 13.718
|  |  | 110.343 | 13.937
|  |  | 110.372 | 14.155
|  |  | 110.4 | 14.375
|  |  | 110.429 | 14.594
|  |  | 110.458 | 14.816
|  |  | 110.486 | 15.038
|  |  | 110.515 | 15.26
|  |  | 110.544 | 15.483
|  |  | 110.572 | 15.706
|  |  | 110.601 | 15.931
|  |  | 110.629 | 16.156
|  |  | 110.658 | 16.383
|  |  | 110.687 | 16.608
|  |  | 110.715 | 16.836
|  |  | 110.744 | 17.064
|  |  | 110.773 | 17.293
|  |  | 110.801 | 17.522
|  |  | 110.83 | 17.752
|  |  | 110.859 | 17.983
|  |  | 110.887 | 18.214
|  |  | 110.916 | 18.446
|  |  | 110.945 | 18.679
|  |  | 110.973 | 18.912
|  |  | 111.002 | 19.146
|  |  | 111.031 | 19.38
|  |  | 111.059 | 19.615
|  |  | 111.088 | 19.851
|  |  | 111.116 | 20.087
|  |  | 111.145 | 20.324
|  |  | 111.174 | 20.562
|  |  | 111.202 | 20.8
|  |  | 111.231 | 21.039
|  |  | 111.26 | 21.278
|  |  | 111.288 | 21.519
|  |  | 111.317 | 21.759
|  |  | 111.346 | 22
|  |  | 111.374 | 22.242
|  |  | 111.403 | 22.484
|  |  | 111.432 | 22.727
|  |  | 111.46 | 22.97
|  |  | 111.489 | 23.214
|  |  | 111.518 | 23.458
|  |  | 111.546 | 23.703
|  |  | 111.575 | 23.949
|  |  | 111.603 | 24.196
|  |  | 111.632 | 24.442
|  |  | 111.661 | 24.689
|  |  | 111.689 | 24.936
|  |  | 111.718 | 25.184
|  |  | 111.747 | 25.433
|  |  | 111.775 | 25.681
|  |  | 111.804 | 25.931
|  |  | 111.833 | 26.18
|  |  | 111.861 | 26.431
|  |  | 111.89 | 26.682
|  |  | 111.919 | 26.933
|  |  | 111.947 | 27.185
|  |  | 111.976 | 27.437
|  |  | 112.005 | 27.69
|  |  | 112.033 | 27.942
|  |  | 112.062 | 28.196
|  |  | 112.091 | 28.45
|  |  | 112.119 | 28.704
|  |  | 112.148 | 28.959
|  |  | 112.176 | 29.214
|  |  | 112.205 | 29.469
|  |  | 112.234 | 29.724
|  |  | 112.262 | 29.981
|  |  | 112.291 | 30.237
|  |  | 112.32 | 30.494
|  |  | 112.348 | 30.751
|  |  | 112.377 | 31.008
|  |  | 112.406 | 31.266
|  |  | 112.434 | 31.524
|  |  | 112.463 | 31.783
|  |  | 112.492 | 32.041
|  |  | 112.52 | 32.3
|  |  | 112.549 | 32.559
|  |  | 112.578 | 32.819
|  |  | 112.606 | 33.079
|  |  | 112.635 | 33.338
|  |  | 112.663 | 33.599
|  |  | 112.692 | 33.86
|  |  | 112.721 | 34.121
|  |  | 112.749 | 34.381
|  |  | 112.778 | 34.643
|  |  | 112.807 | 34.904
|  |  | 112.835 | 35.165
|  |  | 112.864 | 35.428
|  |  | 112.893 | 35.69
|  |  | 112.921 | 35.952
|  |  | 112.95 | 36.214
|  |  | 112.979 | 36.477
|  |  | 113.007 | 36.739
|  |  | 113.036 | 37.002
|  |  | 113.065 | 37.265
|  |  | 113.093 | 37.528
|  |  | 113.122 | 37.791
|  |  | 113.15 | 38.055
|  |  | 113.179 | 38.318
|  |  | 113.208 | 38.581
|  |  | 113.236 | 38.845
|  |  | 113.265 | 39.109
|  |  | 113.294 | 39.372
|  |  | 113.322 | 39.636
|  |  | 113.351 | 39.9
|  |  | 113.38 | 40.164
|  |  | 113.408 | 40.428
|  |  | 113.437 | 40.691
|  |  | 113.466 | 40.956
|  |  | 113.494 | 41.22
|  |  | 113.523 | 41.484
|  |  | 113.552 | 41.747
|  |  | 113.58 | 42.011
|  |  | 113.609 | 42.275
|  |  | 113.637 | 42.538
|  |  | 113.666 | 42.802
|  |  | 113.695 | 43.065
|  |  | 113.723 | 43.328
|  |  | 113.752 | 43.592
|  |  | 113.781 | 43.855
|  |  | 113.809 | 44.119
|  |  | 113.838 | 44.381
|  |  | 113.867 | 44.644
|  |  | 113.895 | 44.907
|  |  | 113.924 | 45.169
|  |  | 113.953 | 45.432
|  |  | 113.981 | 45.694
|  |  | 114.01 | 45.956
|  |  | 114.039 | 46.217
|  |  | 114.067 | 46.48
|  |  | 114.096 | 46.741
|  |  | 114.124 | 47.002
|  |  | 114.153 | 47.262
|  |  | 114.182 | 47.524
|  |  | 114.21 | 47.784
|  |  | 114.239 | 48.044
|  |  | 114.268 | 48.303
|  |  | 114.296 | 48.563
|  |  | 114.325 | 48.823
|  |  | 114.354 | 49.082
|  |  | 114.382 | 49.34
|  |  | 114.411 | 49.598
|  |  | 114.44 | 49.856
|  |  | 114.468 | 50.113
|  |  | 114.497 | 50.37
|  |  | 114.526 | 50.627
|  |  | 114.554 | 50.884
|  |  | 114.583 | 51.139
|  |  | 114.612 | 51.394
|  |  | 114.64 | 51.65
|  |  | 114.669 | 51.904
|  |  | 114.697 | 52.158
|  |  | 114.726 | 52.412
|  |  | 114.755 | 52.665
|  |  | 114.783 | 52.917
|  |  | 114.812 | 53.17
|  |  | 114.841 | 53.421
|  |  | 114.869 | 53.672
|  |  | 114.898 | 53.923
|  |  | 114.927 | 54.173
|  |  | 114.955 | 54.423
|  |  | 114.984 | 54.671
|  |  | 115.013 | 54.919
|  |  | 115.041 | 55.167
|  |  | 115.07 | 55.414
|  |  | 115.099 | 55.66
|  |  | 115.127 | 55.906
|  |  | 115.156 | 56.151
|  |  | 115.184 | 56.398
|  |  | 115.213 | 56.648
|  |  | 115.242 | 56.913
|  |  | 115.27 | 57.219
|  |  | 115.299 | 57.641
|  |  | 115.328 | 58.36
|  |  | 115.356 | 59.799
|  |  | 115.385 | 62.863
|  |  | 115.414 | 69.346
|  |  | 115.442 | 82.559
|  |  | 115.471 | 108.076
|  |  | 115.5 | 154.513
|  |  | 115.528 | 233.739
|  |  | 115.557 | 360.297
|  |  | 115.586 | 548.903
|  |  | 115.614 | 810.251
|  |  | 115.643 | 1145.873
|  |  | 115.671 | 1542.166
|  |  | 115.7 | 1968.457
|  |  | 115.729 | 2377.807
|  |  | 115.757 | 2715.537
|  |  | 115.786 | 2930.035
|  |  | 115.815 | 2986.483
|  |  | 115.843 | 2875.939
|  |  | 115.872 | 2618.305
|  |  | 115.901 | 2257.572
|  |  | 115.929 | 1851.137
|  |  | 115.958 | 1456.633
|  |  | 115.987 | 1122.384
|  |  | 116.015 | 880.391
|  |  | 116.044 | 745.867
|  |  | 116.073 | 718.093
|  |  | 116.101 | 784.054
|  |  | 116.13 | 920.267
|  |  | 116.158 | 1096.067
|  |  | 116.187 | 1276.033
|  |  | 116.216 | 1425.154
|  |  | 116.244 | 1513.909
|  |  | 116.273 | 1524.157
|  |  | 116.302 | 1452.393
|  |  | 116.33 | 1309.797
|  |  | 116.359 | 1118.727
|  |  | 116.388 | 906.62
|  |  | 116.416 | 699.207
|  |  | 116.445 | 516.071
|  |  | 116.474 | 367.859
|  |  | 116.502 | 257.183
|  |  | 116.531 | 180.438
|  |  | 116.56 | 130.929
|  |  | 116.588 | 101.116
|  |  | 116.617 | 84.373
|  |  | 116.646 | 75.602
|  |  | 116.674 | 71.346
|  |  | 116.703 | 69.463
|  |  | 116.731 | 68.742
|  |  | 116.76 | 68.553
|  |  | 116.789 | 68.59
|  |  | 116.817 | 68.718
|  |  | 116.846 | 68.878
|  |  | 116.875 | 69.049
|  |  | 116.903 | 69.222
|  |  | 116.932 | 69.395
|  |  | 116.961 | 69.566
|  |  | 116.989 | 69.737
|  |  | 117.018 | 69.905
|  |  | 117.047 | 70.072
|  |  | 117.075 | 70.237
|  |  | 117.104 | 70.4
|  |  | 117.133 | 70.561
|  |  | 117.161 | 70.72
|  |  | 117.19 | 70.878
|  |  | 117.218 | 71.035
|  |  | 117.247 | 71.189
|  |  | 117.276 | 71.341
|  |  | 117.304 | 71.492
|  |  | 117.333 | 71.64
|  |  | 117.362 | 71.787
|  |  | 117.39 | 71.931
|  |  | 117.419 | 72.074
|  |  | 117.448 | 72.214
|  |  | 117.476 | 72.353
|  |  | 117.505 | 72.49
|  |  | 117.534 | 72.625
|  |  | 117.562 | 72.756
|  |  | 117.591 | 72.887
|  |  | 117.62 | 73.015
|  |  | 117.648 | 73.142
|  |  | 117.677 | 73.266
|  |  | 117.705 | 73.388
|  |  | 117.734 | 73.507
|  |  | 117.763 | 73.624
|  |  | 117.791 | 73.74
|  |  | 117.82 | 73.853
|  |  | 117.849 | 73.964
|  |  | 117.877 | 74.072
|  |  | 117.906 | 74.178
|  |  | 117.935 | 74.282
|  |  | 117.963 | 74.383
|  |  | 117.992 | 74.483
|  |  | 118.021 | 74.579
|  |  | 118.049 | 74.673
|  |  | 118.078 | 74.766
|  |  | 118.107 | 74.855
|  |  | 118.135 | 74.942
|  |  | 118.164 | 75.026
|  |  | 118.192 | 75.107
|  |  | 118.221 | 75.187
|  |  | 118.25 | 75.263
|  |  | 118.278 | 75.338
|  |  | 118.307 | 75.408
|  |  | 118.336 | 75.478
|  |  | 118.364 | 75.544
|  |  | 118.393 | 75.607
|  |  | 118.422 | 75.668
|  |  | 118.45 | 75.726
|  |  | 118.479 | 75.782
|  |  | 118.508 | 75.833
|  |  | 118.536 | 75.883
|  |  | 118.565 | 75.931
|  |  | 118.594 | 75.975
|  |  | 118.622 | 76.016
|  |  | 118.651 | 76.054
|  |  | 118.68 | 76.09
|  |  | 118.708 | 76.122
|  |  | 118.737 | 76.151
|  |  | 118.765 | 76.178
|  |  | 118.794 | 76.201
|  |  | 118.823 | 76.221
|  |  | 118.851 | 76.239
|  |  | 118.88 | 76.253
|  |  | 118.909 | 76.264
|  |  | 118.937 | 76.272
|  |  | 118.966 | 76.278
|  |  | 118.995 | 76.279
|  |  | 119.023 | 76.278
|  |  | 119.052 | 76.273
|  |  | 119.081 | 76.266
|  |  | 119.109 | 76.254
|  |  | 119.138 | 76.24
|  |  | 119.167 | 76.222
|  |  | 119.195 | 76.2
|  |  | 119.224 | 76.176
|  |  | 119.252 | 76.148
|  |  | 119.281 | 76.116
|  |  | 119.31 | 76.082
|  |  | 119.338 | 76.043
|  |  | 119.367 | 76.001
|  |  | 119.396 | 75.956
|  |  | 119.424 | 75.906
|  |  | 119.453 | 75.854
|  |  | 119.482 | 75.798
|  |  | 119.51 | 75.738
|  |  | 119.539 | 75.675
|  |  | 119.568 | 75.608
|  |  | 119.596 | 75.537
|  |  | 119.625 | 75.462
|  |  | 119.654 | 75.384
|  |  | 119.682 | 75.302
|  |  | 119.711 | 75.216
|  |  | 119.739 | 75.126
|  |  | 119.768 | 75.032
|  |  | 119.797 | 74.934
|  |  | 119.825 | 74.833
|  |  | 119.854 | 74.728
|  |  | 119.883 | 74.618
|  |  | 119.911 | 74.505
|  |  | 119.94 | -68.07

## Analysis
Make sure to check correct source on Parameters tab to ensure proper R value
[110]α |  |  | [200]α |  |  | [211]α |  |  | [220]α |  |  | [111]γ |  |  | [200]γ |  |  | [220]γ |  |  | [311]γ |  |  | [222]γ
Intenstity | R Value | I/R | Intenstity | R Value | I/R | Intenstity | R Value | I/R | Intenstity | R Value | I/R | Intenstity | R Value | I/R | Intenstity | R Value | I/R | Intenstity | R Value | I/R | Intenstity | R Value | I/R | Intenstity | R Value | I/R
2334.904 | 226.1641 | 10.32394 | 187495.083 | 31.03016 | 6042.349 | 138483.91 | 59.26543 | 2336.672 | 18916.024 | 21.31773 | 887.3378 | 1010.073 | 188.9674 | 5.345224 | 101215.983 | 75.64747 | 1337.996 | 139263.591 | 40.29909 | 3455.751 | 109484.282 | 49.88243 | 2194.847 | 16475.364 | 15.17152 | 1085.94
Neglecting the [110]α and the [111]γ | [10 empty] | 187495.083
q | 3
P | 3
Vγ | 0.4299362 |  |  |  | Predicted Values
Percentage | 42.99362 |  |  |  | 0.41350083
With the [110]α and the [111]γ
q | 4
P | 4
Vγ | 0.3759791
Percentage | 37.59791
2 Peaks A
q | 2
p | 2
Vγ | 0.3639134
2 Peaks B |  |  |  | 2 Peaks C | a 200 211, y 200 222
q | 2 |  |  | q | 2
p | 2 |  |  | p | 2
| 0.2965818 |  |  |  | 0.2243771
3 Peaks b(222)
q | 3
p | 3
0.3881994
Ferrite (200), (211), (220); Austenite (200), (220), (222), (311)
q | 4
p | 3
Sim | Calc
0.3916534 | 0.3952354
𝑉_𝛾=(1/𝑞 ∑_(𝑗=1)^𝑞▒𝐼_𝛾𝑗∕𝑅_𝛾𝑗 )/[(1/𝑃 ∑_(𝑖=1)^𝑃▒𝐼_𝛼𝑖∕𝑅_𝛼𝑖 )+(1/𝑞 ∑_(𝑗=1)^𝑞▒𝐼_𝛾𝑗∕𝑅_𝛾𝑗 )]

## Uncertainty
| Variance Austenite | Variance Ferrite | Average Aust i/r | Ave Ferrite I/r | STD dev austenite | Uncertainty Austenite
3 Peaks A | 1134826.5 | 7067791.4 | 2329.531 | 3088.786 | 0.2388765 | 10.27017
3 Peaks B | 1694069.9 | 7067791.4 | 1959.895 | 3088.786 | 0.2581927 | 10.02303
2 peaks A | 2242443.2 | 6866018.9 | 2396.873071 | 4189.511 | 0.2046359 | 7.446974
2 peaks B | 367096.9 | 6866018.9 | 1766.421 | 4189.511 | 0.1488145 | 4.413567
2 Peaks C | 31765.93 | 6866018.9 | 1211.968 | 4189.511 | 0.1118158 | 2.508889
3F-4A | 1143180.4 | 7067791.4 | 2018.633 | 3088.786 | 0.2415631 | 9.547431

## Parameters
Input Data | [8 empty] | Radiation Source | Wavelength (Å) **Values from Culity** |  |  | Theoretical amount based on heat treatment
2Θ (start) | 30 | ° | Alloy Composition, wt fraction (Fe will autocalculate) | [5 empty] | Copper | 1.5406
2Θ (end) | 120 | ° | Al | 0.0023 | Nb | 0 | Zr | 0 | Chromium | 2.291 |  |  | Ms | 494.125
Dwell Time | 1 | s | As | 0 | Ni | 0.0292 |  |  | Molybdenum | 0.71073 |  |  | RA | 1.494505
Radiation Source | Copper |  | B | 0 | P | 0.00022 |  |  | Cobalt | 1.79026 |  |  | Tq | 112
[110]α 2Θ | 43 | ° | Bi | 0 | Pb | 0
[200]α 2Θ | 64.7641 | ° | C | 0.0003 | S | 4e-05
[211]α 2Θ | 82.0312 | ° | Cr | 0.1958 | Sb | 0 |  |  | Outputs
[220]α 2Θ | 98.563 | ° | Cu | 0.0029 | Si | 0.0041 |  |  | Vf,γ (%) SAE | 3.871768
[111]γ 2Θ | 44 | ° | Fe | 0.723362 | Sn | 0 |  |  | Vf,α (%) SAE | 96.12823
[200]γ 2Θ | 50.2111 | ° | Mn | 0.04 | Te | 0 |  |  | aave,α (Å) | 2.899672
[220]γ 2Θ | 74.4666 | ° | Mo | 0.0007 | Ti | 6.2e-05 |  |  | aave,γ (Å) | 3.598339
[311]γ 2Θ | 90.4194 | ° | N | 1.6e-05 | V | 0.001
|  |  | Intensity | FWHM
[110]α Integrated Intensity | 1585.34184 |  | 11388.95 | 0.1392
[200]α Integrated Intensity | 76.482048 |  | 549.44 | 0.1392 |  | **There are two cells in the Δf sheet that will need to be input manually** |  |  |  |  | Checks
[211]α Integrated Intensity | 95.56428 |  | 549.22 | 0.174 | [6 empty] | 2Θ | Check to make sure that the 2Θ values are for the correct planes
[220]α Integrated Intensity | 79.42752 |  | 456.48 | 0.174 | [6 empty] | Composition | OK
[111]γ Integrated Intensity | 107.284714 |  | 375.91 | 0.2854
[200]γ Integrated Intensity | 0
[220]γ Integrated Intensity | 0
[311]γ Integrated Intensity | 0

## Calculations
WHAT THIS PAGE DOES
Above each table is what it does. This page is all the calculations for the variables that go into the fundamental equations for solving the XRD pattern for phase fraction. All values on this table are pulled and calculated from the parameters page, so do not change any cells on this page.
**This table takes the 2Θ values that are the theoretical positions of the peaks and compares them to the actual position of the peaks from the data inserted on the parameters page. The actual values are used in the calculations** | [8 empty] | **Average of Measured Values**
Phase | hkl indicies | Theoretical 2Θ | Theoretical Θ | Actual 2Θ | Actual Θ | Δ2Θ | ΔΘ |  | aave,α (Å) | 2.899672
Ferrite | 110 | 44.67327 | 22.33664 | 43 | 21.5 | 1.673274 | 0.8366369 |  | aave,γ (Å) | 3.598339
| 200 | 65.02296 | 32.51148 | 64.7641 | 32.38205 | 0.2588626 | 0.1294313
| 211 | 82.3349 | 41.16745 | 82.0312 | 41.0156 | 0.3037015 | 0.1518508 |  | aFe,α (Culity) | 2.8664
| 220 | 98.94522 | 49.47261 | 98.563 | 49.2815 | 0.3822152 | 0.1911076 |  | aFe,γ (Culity) | 3.571
Austenite | 111 | 43.87815 | 21.93908 | 44 | 22 | -0.1218485 | -0.06092423
| 200 | 51.11539 | 25.5577 | 50.2111 | 25.10555 | 0.9042923 | 0.4521461 |  | 2Θ Check | FALSE
| 220 | 75.19632 | 37.59816 | 74.4666 | 37.2333 | 0.7297157 | 0.3648579
| 311 | 91.3567 | 45.67835 | 90.4194 | 45.2097 | 0.9372961 | 0.468648
** d is calculated using Bragg's Law, nλ=2dsin(θ), the lattice parameter is calculated from planar spacing and the planes being used, a = (d2*((h2+k2+l2))1/2. This table contains values for the final calculations**
Phase | hkl indicies | h2+k2+l2 | a (Å) - lattice parameter | v2 - (volume of unit cell)2 | d | d2 | n (Number of peaks)
Ferrite | 110 | 2 | 2.972347 | 689.5992 | 2.101766 | 4.417422 | 4
| 200 | 4 | 2.876603 | 566.604 | 1.438302 | 2.068711
| 211 | 6 | 2.875124 | 564.8585 | 1.173765 | 1.377723
| 220 | 8 | 2.874613 | 564.2561 | 1.016329 | 1.032925
Austenite | 111 | 3 | 3.5616 | 2041.13 | 2.056291 | 4.228331 | 4
| 200 | 4 | 3.631032 | 2291.818 | 1.815516 | 3.296098
| 220 | 8 | 3.60085 | 2179.868 | 1.273093 | 1.620765
| 311 | 11 | 3.599876 | 2176.333 | 1.085403 | 1.178101
**This is a table of all the trig values needed for the analysis for each diffracting plane using the actual Θ and 2Θ values from the XRD Pattern**
Phase | hkl indicies | sin(Θ) (°) | sin2(Θ) (°) | sin(Θ)/λ | cos(Θ) (°) | cos2(Θ) (°) | cos(Θ)/λ | cos2(2Θ) (°)
Ferrite | 110 | 0.3665012 | 0.1343231 | 0.2378951 | 0.9304176 | 0.8656769 | 0.603932 | 0.5348782
| 200 | 0.5355623 | 0.2868269 | 0.3476323 | 0.8444958 | 0.7131731 | 0.5481603 | 0.181771
| 211 | 0.6562645 | 0.4306831 | 0.4259798 | 0.7545309 | 0.5693169 | 0.4897643 | 0.01921934
| 220 | 0.7579237 | 0.5744484 | 0.4919666 | 0.6523432 | 0.4255516 | 0.4234345 | 0.02217026
Austenite | 111 | 0.3746066 | 0.1403301 | 0.2431563 | 0.9271839 | 0.8596699 | 0.601833 | 0.5174497
| 200 | 0.4242871 | 0.1800196 | 0.2754038 | 0.9055277 | 0.8199804 | 0.587776 | 0.4095499
| 220 | 0.605062 | 0.3661 | 0.3927444 | 0.7961784 | 0.6339 | 0.5167976 | 0.07171688
| 311 | 0.70969 | 0.5036599 | 0.4606582 | 0.7045141 | 0.4963401 | 0.4572985 | 5.358014e-05
**Adjusting for the Anomolous Scattering, for explaination see Culity 13-4, ferrite peaks**
Element | λ/λk | Δf | Ferrite [110] |  |  |  | Ferrite [200] |  |  |  | Ferrite [211] |  |  |  | Ferrite [220]
|  |  | f | f' | wt fraction (f') | Sum wt fraction (f') | f | f' | wt fraction (f') | Sum wt fraction (f') | f | f' | wt fraction (f') | Sum wt fraction (f') | f | f' | wt fraction (f') | Sum wt fraction (f')
Al | 0.1937594 | 0.1937594 | 8.506 | 8.699759 | 0.02000945 | 16.68804 | 7.2095 | 7.403259 | 0.0170275 | 13.56388 | 6.325 | 6.518759 | 0.01499315 | 11.9519 | 5.599 | 5.792759 | 0.01332335 | 10.857
As | 1.474258 | -1.63 | 23.446 | 21.816 | 0 |  | 19.343 | 17.713 | 0 |  | 17.175 | 15.545 | 0 |  | 15.789 | 14.159 | 0
B |  | 0 | 2.215 | 2.215 | 0 |  | 1.806 | 1.806 | 0 |  | 1.65 | 1.65 | 0 |  | 1.518 | 1.518 | 0
Bi | 11.24033 | 1.6 | 65.44 | 67.04 | 0 |  | 56.781 | 58.381 | 0 |  | 51.125 | 52.725 | 0 |  | 46.967 | 48.567 | 0
C |  | 0 | 2.704 | 2.704 | 0.0008112 |  | 2.059 | 2.059 | 0.0006177 |  | 1.85 | 1.85 | 0.000555 |  | 1.718 | 1.718 | 0.0005154
Cr | 0.7442081 | 0.7442081 | 16.216 | 16.96021 | 3.320809 |  | 13.213 | 13.95721 | 2.732821 |  | 11.725 | 12.46921 | 2.441471 |  | 10.735 | 11.47921 | 2.247629
Cu | 1.116029 | -2.41 | 20.231 | 17.821 | 0.0516809 |  | 16.631 | 14.221 | 0.0412409 |  | 14.725 | 12.315 | 0.0357135 |  | 13.471 | 11.061 | 0.0320769
Fe | 0.883706 | -0.97 | 17.679 | 16.709 | 12.08666 |  | 14.519 | 13.549 | 9.800831738 |  | 12.875 | 11.905 | 8.61162461 |  | 11.753 | 10.783 | 7.800012446
Mn | 0.8123985 | -0.57 | 16.979 | 16.409 | 0.65636 |  | 13.866 | 13.296 | 0.53184 |  | 12.3 | 11.73 | 0.4692 |  | 11.244 | 10.674 | 0.42696
Mo | 2.485761 | 1.6 | 30.75 | 32.35 | 0.022645 |  | 25.673 | 27.273 | 0.0190911 |  | 22.825 | 24.425 | 0.0170975 |  | 21.043 | 22.643 | 0.0158501
N |  | 0 | 3.756 | 3.756 | 6.0096e-05 |  | 2.671 | 2.671 | 4.2736e-05 |  | 2.2 | 2.2 | 3.52e-05 |  | 1.936 | 1.936 | 3.0976e-05
Nb | 2.35959 | 1.6 | 29.887 | 31.487 | 0 |  | 24.92 | 26.52 | 0 |  | 22.15 | 23.75 | 0 |  | 20.434 | 22.034 | 0
Ni | 1.035336 | -3.25 | 19.405 | 16.155 | 0.471726 |  | 15.978 | 12.728 | 0.3716576 |  | 14.125 | 10.875 | 0.31755 |  | 12.871 | 9.621 | 0.2809332
P | 0.2662358 | 0.2662358 | 9.4265 | 9.692736 | 0.002132402 |  | 7.98 | 8.246236 | 0.001814172 |  | 7.2125 | 7.478736 | 0.001645322 |  | 6.5855 | 6.851736 | 0.001507382
Pb | 10.94409 | 1.6 | 64.54 | 66.14 | 0 |  | 55.928 | 57.528 | 0 |  | 50.35 | 51.95 | 0 |  | 46.258 | 47.858 | 0
S | 0.3070025 | 0.3070025 | 10.0525 | 10.3595 | 0.0004143801 |  | 8.433 | 8.740003 | 0.0003496001 |  | 7.6 | 7.907003 | 0.0003162801 |  | 6.94 | 7.247003 | 0.0002898801
Sb | 3.788702 | 1.6 | 38.254 | 39.854 | 0 |  | 32.203 | 33.803 | 0 |  | 28.7 | 30.3 | 0 |  | 26.588 | 28.188 | 0
Si | 0.2284198 | 0.2284198 | 8.956 | 9.18442 | 0.03765612 |  | 7.7065 | 7.93492 | 0.03253317 |  | 6.8875 | 7.11592 | 0.02917527 |  | 6.1945 | 6.42292 | 0.02633397
Sn | 3.627673 | 1.6 | 37.021 | 38.621 | 0 |  | 30.873 | 32.473 | 0 |  | 27.925 | 29.525 | 0 |  | 25.879 | 27.479 | 0
Te | 3.953095 | 1.6 | 39.117 | 40.717 | 0 |  | 33.003 | 34.603 | 0 |  | 29.45 | 31.05 | 0 |  | 27.206 | 28.806 | 0
Ti | 0.6169063 | 0.6169063 | 14.627 | 15.24391 | 0.0009451222 |  | 11.907 | 12.52391 | 0.0007764822 |  | 10.55 | 11.16691 | 0.0006923482 |  | 9.626 | 10.24291 | 0.0006350602
V | 0.6789715 | 0.6789715 | 15.453 | 16.13197 | 0.01613197 |  | 12.56 | 13.23897 | 0.01323897 |  | 11.15 | 11.82897 | 0.01182897 |  | 10.226 | 10.90497 | 0.01090497
Zr | 2.236741 | 1.6 | 29.024 | 30.624 | 0 |  | 24.167 | 25.767 | 0 |  | 21.5 | 23.1 | 0 |  | 19.916 | 21.516 | 0
**Adjusting for the Anomolous Scattering, for explaination see Culity 13-4, austenite peaks**
Element | λ/λk | Δf | Austenite [111] |  |  |  | Austenite [200] |  |  |  | Austenite [220] |  |  |  | Austenite [311]
|  |  | f | f' | wt fraction (f') | Sum wt fraction (f') | f | f' | wt fraction (f') | Sum wt fraction (f') | f | f' | wt fraction (f') | Sum wt fraction (f') | f | f' | wt fraction (f') | Sum wt fraction (f')
Al | 0.1937594 | 0.1937594 | 8.434 | 8.627759 | 0.01984385 | 16.49161 | 8.05 | 8.243759 | 0.01896065 | 15.44403 | 6.692 | 6.885759 | 0.01583725 | 12.54735 | 5.94 | 6.133759 | 0.01410765 | 11.37127
As | 1.474258 | -1.63 | 23.194 | 21.564 | 0 |  | 21.85 | 20.22 | 0 |  | 17.948 | 16.318 | 0 |  | 16.44 | 14.81 | 0
B |  | 0 | 2.185 | 2.185 | 0 |  | 2.025 | 2.025 | 0 |  | 1.716 | 1.716 | 0 |  | 1.58 | 1.58 | 0
Bi | 11.24033 | 1.6 | 64.96 | 66.56 | 0 |  | 62.4 | 64 | 0 |  | 53.316 | 54.916 | 0 |  | 48.92 | 50.52 | 0
C |  | 0 | 2.656 | 2.656 | 0.0007968 |  | 2.4 | 2.4 | 0.00072 |  | 1.924 | 1.924 | 0.0005772 |  | 1.78 | 1.78 | 0.000534
Cr | 0.7442081 | 0.7442081 | 16.024 | 16.76821 | 3.283215 |  | 15 | 15.74421 | 3.082716 |  | 12.268 | 13.01221 | 2.54779 |  | 11.2 | 11.94421 | 2.338676
Cu | 1.116029 | -2.41 | 20.009 | 17.599 | 0.0510371 |  | 18.825 | 16.415 | 0.0476035 |  | 15.416 | 13.006 | 0.0377174 |  | 14.06 | 11.65 | 0.033785
Fe | 0.883706 | -0.97 | 17.481 | 16.511 | 11.94343 |  | 16.425 | 15.455 | 11.17955971 |  | 13.484 | 12.514 | 9.052152068 |  | 12.28 | 11.31 | 8.18122422
Mn | 0.8123985 | -0.57 | 16.781 | 16.211 | 0.64844 |  | 15.725 | 15.155 | 0.6062 |  | 12.876 | 12.306 | 0.49224 |  | 11.74 | 11.17 | 0.4468
Mo | 2.485761 | 1.6 | 30.45 | 32.05 | 0.022435 |  | 28.85 | 30.45 | 0.021315 |  | 23.828 | 25.428 | 0.0177996 |  | 21.88 | 23.48 | 0.016436
N |  | 0 | 3.684 | 3.684 | 5.8944e-05 |  | 3.3 | 3.3 | 5.28e-05 |  | 2.356 | 2.356 | 3.7696e-05 |  | 2.06 | 2.06 | 3.296e-05
Nb | 2.35959 | 1.6 | 29.593 | 31.193 | 0 |  | 28.025 | 29.625 | 0 |  | 23.12 | 24.72 | 0 |  | 21.24 | 22.84 | 0
Ni | 1.035336 | -3.25 | 19.195 | 15.945 | 0.465594 |  | 18.075 | 14.825 | 0.43289 |  | 14.808 | 11.558 | 0.3374936 |  | 13.46 | 10.21 | 0.298132
P | 0.2662358 | 0.2662358 | 9.3335 | 9.599736 | 0.002111942 |  | 8.8375 | 9.103736 | 0.002002822 |  | 7.53 | 7.796236 | 0.001715172 |  | 6.88 | 7.146236 | 0.001572172
Pb | 10.94409 | 1.6 | 64.06 | 65.66 | 0 |  | 61.5 | 63.1 | 0 |  | 52.508 | 54.108 | 0 |  | 48.18 | 49.78 | 0
S | 0.3070025 | 0.3070025 | 9.9475 | 10.2545 | 0.0004101801 |  | 9.3875 | 9.694503 | 0.0003877801 |  | 7.938 | 8.245003 | 0.0003298001 |  | 7.25 | 7.557003 | 0.0003022801
Sb | 3.788702 | 1.6 | 37.906 | 39.506 | 0 |  | 36.05 | 37.65 | 0 |  | 29.908 | 31.508 | 0 |  | 27.58 | 29.18 | 0
Si | 0.2284198 | 0.2284198 | 8.884 | 9.11242 | 0.03736092 |  | 8.5 | 8.72842 | 0.03578652 |  | 7.234 | 7.46242 | 0.03059592 |  | 6.52 | 6.74842 | 0.02766852
Sn | 3.627673 | 1.6 | 36.619 | 38.219 | 0 |  | 34.475 | 36.075 | 0 |  | 29.028 | 30.628 | 0 |  | 26.84 | 28.44 | 0
Te | 3.953095 | 1.6 | 38.763 | 40.363 | 0 |  | 36.875 | 38.475 | 0 |  | 30.708 | 32.308 | 0 |  | 28.26 | 29.86 | 0
Ti | 0.6169063 | 0.6169063 | 14.453 | 15.06991 | 0.0009343342 |  | 13.525 | 14.14191 | 0.0008767982 |  | 11.052 | 11.66891 | 0.0007234722 |  | 10.06 | 10.67691 | 0.0006619682
V | 0.6789715 | 0.6789715 | 15.267 | 15.94597 | 0.01594597 |  | 14.275 | 14.95397 | 0.01495397 |  | 11.66 | 12.33897 | 0.01233897 |  | 10.66 | 11.33897 | 0.01133897
Zr | 2.236741 | 1.6 | 28.736 | 30.336 | 0 |  | 27.2 | 28.8 | 0 |  | 22.412 | 24.012 | 0 |  | 20.66 | 22.26 | 0
** Calculation of R , p values are assumed to be correct**
Phase | hkl indicies | fFe | ¦Fhkl¦2 | p | e-2M | R
Ferrite | 110 | 16.68804 | 1113.962 | 12 | 0.95 | 226.1641
| 200 | 13.56388 | 735.9157 | 6 | 0.92 | 34.97869
| 211 | 11.9519 | 571.3915 | 24 | 0.87 | 66.24565
| 220 | 10.857 | 471.498 | 12 | 0.84 | 22.97525
Austenite | 111 | 16.49161 | 4351.573 | 8 | 0.95 | 188.9674
| 200 | 15.44403 | 3816.287 | 6 | 0.94 | 81.20802
| 220 | 12.54735 | 2518.975 | 12 | 0.89 | 45.3769
| 311 | 11.37127 | 2068.893 | 24 | 0.85 | 54.65617
**Retained Austenite Measurements SAE**
Phase | hkl indicies | Term | Volume Fraction RA
Ferrite | 110 | 7.009696 | 0.03871768
| 200 | 2.186533
| 211 | 1.442574
| 220 | 3.457091
Austenite | 111 | 0.5677419
| 200 | 0
| 220 | 0
| 311 | 0

## Atomic Scattering
**Data from Culity Appendix 8** | [13 empty] | **Data interpolation between points listed in the table from Culity**
| 0 | 0.1 | 0.2 | 0.3 | 0.4 | 0.5 | 0.6 | 0.7 | 0.8 | 0.9 | 1 | 1.1 | 1.2 |  | Al | As | B | Bi | C | Cr | Cu | Fe | Mn | Mo | N | Nb | Ni | P | Pb | S | Sb | Si | Sn | Te | Ti | V | Zr
Al | 13 | 11 | 8.95 | 7.75 | 6.6 | 5.5 | 4.5 | 3.7 | 3.1 | 2.65 | 2.3 | 2 |  | 0 | 13 | 33 | 5 | 83 | 6 | 24 | 29 | 26 | 25 | 42 | 7 | 41 | 28 | 15 | 82 | 16 | 51 | 14 | 50 | 52 | 22 | 23 | 40
As | 33 | 29.7 | 25 | 20.8 | 17.7 | 15.6 | 13.8 | 12.1 | 10.8 | 9.7 | 8.7 | 7.9 | 7.3 | 0.001 | 12.98 | 32.967 | 4.985 | 82.945 | 5.986 | 23.971 | 28.969 | 25.971 | 24.971 | 41.962 | 6.988 | 40.963 | 27.97 | 14.974 | 81.945 | 15.976 | 50.957 | 13.9735 | 49.957 | 51.957 | 21.973 | 22.972 | 39.963
B | 5 | 3.5 | 2.4 | 1.9 | 1.7 | 1.5 | 1.4 | 1.2 | 1.2 | 1 | 0.9 | 0.7 |  | 0.002 | 12.96 | 32.934 | 4.97 | 82.89 | 5.972 | 23.942 | 28.938 | 25.942 | 24.942 | 41.924 | 6.976 | 40.926 | 27.94 | 14.948 | 81.89 | 15.952 | 50.914 | 13.947 | 49.914 | 51.914 | 21.946 | 22.944 | 39.926
Bi | 83 | 77.5 | 68.4 | 60.4 | 52.7 | 46.4 | 42.2 | 38.5 | 35.1 | 32 | 29.2 | 26.8 | 24.58 | 0.003 | 12.94 | 32.901 | 4.955 | 82.835 | 5.958 | 23.913 | 28.907 | 25.913 | 24.913 | 41.886 | 6.964 | 40.889 | 27.91 | 14.922 | 81.835 | 15.928 | 50.871 | 13.9205 | 49.871 | 51.871 | 21.919 | 22.916 | 39.889
C | 6 | 4.6 | 3 | 2.2 | 1.9 | 1.7 | 1.6 | 1.4 | 1.3 | 1.16 | 1 | 0.9 |  | 0.004 | 12.92 | 32.868 | 4.94 | 82.78 | 5.944 | 23.884 | 28.876 | 25.884 | 24.884 | 41.848 | 6.952 | 40.852 | 27.88 | 14.896 | 81.78 | 15.904 | 50.828 | 13.894 | 49.828 | 51.828 | 21.892 | 22.888 | 39.852
Cr | 24 | 21.1 | 17.4 | 14.2 | 12.1 | 10.6 | 9.2 | 8 | 7.1 | 6.3 | 5.7 | 5.1 | 4.6 | 0.005 | 12.9 | 32.835 | 4.925 | 82.725 | 5.93 | 23.855 | 28.845 | 25.855 | 24.855 | 41.81 | 6.94 | 40.815 | 27.85 | 14.87 | 81.725 | 15.88 | 50.785 | 13.8675 | 49.785 | 51.785 | 21.865 | 22.86 | 39.815
Cu | 29 | 25.9 | 21.6 | 17.9 | 15.2 | 13.3 | 11.7 | 10.2 | 9.1 | 8.1 | 7.2 | 6.6 | 6 | 0.006 | 12.88 | 32.802 | 4.91 | 82.67 | 5.916 | 23.826 | 28.814 | 25.826 | 24.826 | 41.772 | 6.928 | 40.778 | 27.82 | 14.844 | 81.67 | 15.856 | 50.742 | 13.841 | 49.742 | 51.742 | 21.838 | 22.832 | 39.778
Fe | 26 | 23.1 | 18.9 | 15.6 | 13.3 | 11.6 | 10.2 | 8.9 | 7.9 | 7 | 6.3 | 5.7 | 5.2 | 0.007 | 12.86 | 32.769 | 4.895 | 82.615 | 5.902 | 23.797 | 28.783 | 25.797 | 24.797 | 41.734 | 6.916 | 40.741 | 27.79 | 14.818 | 81.615 | 15.832 | 50.699 | 13.8145 | 49.699 | 51.699 | 21.811 | 22.804 | 39.741
Mn | 25 | 22.1 | 18.2 | 14.9 | 12.7 | 11.1 | 9.7 | 8.4 | 7.5 | 6.6 | 6 | 5.4 | 4.9 | 0.008 | 12.84 | 32.736 | 4.88 | 82.56 | 5.888 | 23.768 | 28.752 | 25.768 | 24.768 | 41.696 | 6.904 | 40.704 | 27.76 | 14.792 | 81.56 | 15.808 | 50.656 | 13.788 | 49.656 | 51.656 | 21.784 | 22.776 | 39.704
Mo | 42 | 38.2 | 32.6 | 27.6 | 23.5 | 20.8 | 18.6 | 16.5 | 14.8 | 13.2 | 12 | 10.9 | 10 | 0.009 | 12.82 | 32.703 | 4.865 | 82.505 | 5.874 | 23.739 | 28.721 | 25.739 | 24.739 | 41.658 | 6.892 | 40.667 | 27.73 | 14.766 | 81.505 | 15.784 | 50.613 | 13.7615 | 49.613 | 51.613 | 21.757 | 22.748 | 39.667
N | 7 | 5.8 | 4.2 | 3 | 2.3 | 1.9 | 1.65 | 1.54 | 1.49 | 1.39 | 1.29 | 1.17 |  | 0.01 | 12.8 | 32.67 | 4.85 | 82.45 | 5.86 | 23.71 | 28.69 | 25.71 | 24.71 | 41.62 | 6.88 | 40.63 | 27.7 | 14.74 | 81.45 | 15.76 | 50.57 | 13.735 | 49.57 | 51.57 | 21.73 | 22.72 | 39.63
Nb | 41 | 37.3 | 31.7 | 26.8 | 22.8 | 20.2 | 18.1 | 16 | 14.3 | 12.8 | 11.6 | 10.6 | 9.7 | 0.011 | 12.78 | 32.637 | 4.835 | 82.395 | 5.846 | 23.681 | 28.659 | 25.681 | 24.681 | 41.582 | 6.868 | 40.593 | 27.67 | 14.714 | 81.395 | 15.736 | 50.527 | 13.7085 | 49.527 | 51.527 | 21.703 | 22.692 | 39.593
Ni | 28 | 25 | 20.7 | 17.2 | 14.6 | 12.7 | 11.2 | 9.8 | 8.7 | 7.7 | 7 | 6.3 | 5.8 | 0.012 | 12.76 | 32.604 | 4.82 | 82.34 | 5.832 | 23.652 | 28.628 | 25.652 | 24.652 | 41.544 | 6.856 | 40.556 | 27.64 | 14.688 | 81.34 | 15.712 | 50.484 | 13.682 | 49.484 | 51.484 | 21.676 | 22.664 | 39.556
P | 15 | 12.4 | 10 | 8.45 | 7.45 | 6.5 | 5.65 | 4.8 | 4.05 | 3.4 | 3 | 2.6 |  | 0.013 | 12.74 | 32.571 | 4.805 | 82.285 | 5.818 | 23.623 | 28.597 | 25.623 | 24.623 | 41.506 | 6.844 | 40.519 | 27.61 | 14.662 | 81.285 | 15.688 | 50.441 | 13.6555 | 49.441 | 51.441 | 21.649 | 22.636 | 39.519
Pb | 82 | 76.5 | 67.5 | 59.5 | 51.9 | 45.7 | 41.6 | 37.9 | 34.6 | 31.5 | 28.8 | 26.4 | 24.5 | 0.014 | 12.72 | 32.538 | 4.79 | 82.23 | 5.804 | 23.594 | 28.566 | 25.594 | 24.594 | 41.468 | 6.832 | 40.482 | 27.58 | 14.636 | 81.23 | 15.664 | 50.398 | 13.629 | 49.398 | 51.398 | 21.622 | 22.608 | 39.482
S | 16 | 13.6 | 10.7 | 8.95 | 7.85 | 6.85 | 6 | 5.25 | 4.5 | 3.9 | 3.35 | 2.9 |  | 0.015 | 12.7 | 32.505 | 4.775 | 82.175 | 5.79 | 23.565 | 28.535 | 25.565 | 24.565 | 41.43 | 6.82 | 40.445 | 27.55 | 14.61 | 81.175 | 15.64 | 50.355 | 13.6025 | 49.355 | 51.355 | 21.595 | 22.58 | 39.445
Sb | 51 | 46.7 | 40.4 | 34.6 | 29.5 | 26.3 | 23.5 | 21.1 | 19 | 17 | 15.5 | 14.1 | 13 | 0.016 | 12.68 | 32.472 | 4.76 | 82.12 | 5.776 | 23.536 | 28.504 | 25.536 | 24.536 | 41.392 | 6.808 | 40.408 | 27.52 | 14.584 | 81.12 | 15.616 | 50.312 | 13.576 | 49.312 | 51.312 | 21.568 | 22.552 | 39.408
Si | 14 | 11.35 | 9.4 | 8.2 | 7.15 | 6.1 | 5.1 | 4.2 | 3.4 | 2.95 | 2.6 | 2.3 |  | 0.017 | 12.66 | 32.439 | 4.745 | 82.065 | 5.762 | 23.507 | 28.473 | 25.507 | 24.507 | 41.354 | 6.796 | 40.371 | 27.49 | 14.558 | 81.065 | 15.592 | 50.269 | 13.5495 | 49.269 | 51.269 | 21.541 | 22.524 | 39.371
Sn | 50 | 45.7 | 39.5 | 32.8 | 28.7 | 25.6 | 22.9 | 20.6 | 18.5 | 16.6 | 15.1 | 13.7 | 12.7 | 0.018 | 12.64 | 32.406 | 4.73 | 82.01 | 5.748 | 23.478 | 28.442 | 25.478 | 24.478 | 41.316 | 6.784 | 40.334 | 27.46 | 14.532 | 81.01 | 15.568 | 50.226 | 13.523 | 49.226 | 51.226 | 21.514 | 22.496 | 39.334
Te | 52 | 47.7 | 41.3 | 35.4 | 30.3 | 26.9 | 24 | 21.7 | 19.5 | 17.5 | 16 | 14.5 | 13.3 | 0.019 | 12.62 | 32.373 | 4.715 | 81.955 | 5.734 | 23.449 | 28.411 | 25.449 | 24.449 | 41.278 | 6.772 | 40.297 | 27.43 | 14.506 | 80.955 | 15.544 | 50.183 | 13.4965 | 49.183 | 51.183 | 21.487 | 22.468 | 39.297
Ti | 22 | 19.3 | 15.7 | 12.8 | 10.9 | 9.5 | 8.2 | 7.2 | 6.3 | 5.6 | 5 | 4.6 | 4.2 | 0.02 | 12.6 | 32.34 | 4.7 | 81.9 | 5.72 | 23.42 | 28.38 | 25.42 | 24.42 | 41.24 | 6.76 | 40.26 | 27.4 | 14.48 | 80.9 | 15.52 | 50.14 | 13.47 | 49.14 | 51.14 | 21.46 | 22.44 | 39.26
V | 23 | 20.2 | 16.6 | 13.5 | 11.5 | 10.1 | 8.7 | 7.6 | 6.7 | 5.9 | 5.3 | 4.9 | 4.4 | 0.021 | 12.58 | 32.307 | 4.685 | 81.845 | 5.706 | 23.391 | 28.349 | 25.391 | 24.391 | 41.202 | 6.748 | 40.223 | 27.37 | 14.454 | 80.845 | 15.496 | 50.097 | 13.4435 | 49.097 | 51.097 | 21.433 | 22.412 | 39.223
Zr | 40 | 36.3 | 30.8 | 26 | 22.1 | 19.7 | 17.5 | 15.6 | 13.8 | 12.4 | 11.2 | 10.2 | 9.3 | 0.022 | 12.56 | 32.274 | 4.67 | 81.79 | 5.692 | 23.362 | 28.318 | 25.362 | 24.362 | 41.164 | 6.736 | 40.186 | 27.34 | 14.428 | 80.79 | 15.472 | 50.054 | 13.417 | 49.054 | 51.054 | 21.406 | 22.384 | 39.186
[14 empty] | 0.023 | 12.54 | 32.241 | 4.655 | 81.735 | 5.678 | 23.333 | 28.287 | 25.333 | 24.333 | 41.126 | 6.724 | 40.149 | 27.31 | 14.402 | 80.735 | 15.448 | 50.011 | 13.3905 | 49.011 | 51.011 | 21.379 | 22.356 | 39.149
[14 empty] | 0.024 | 12.52 | 32.208 | 4.64 | 81.68 | 5.664 | 23.304 | 28.256 | 25.304 | 24.304 | 41.088 | 6.712 | 40.112 | 27.28 | 14.376 | 80.68 | 15.424 | 49.968 | 13.364 | 48.968 | 50.968 | 21.352 | 22.328 | 39.112
[14 empty] | 0.025 | 12.5 | 32.175 | 4.625 | 81.625 | 5.65 | 23.275 | 28.225 | 25.275 | 24.275 | 41.05 | 6.7 | 40.075 | 27.25 | 14.35 | 80.625 | 15.4 | 49.925 | 13.3375 | 48.925 | 50.925 | 21.325 | 22.3 | 39.075
[14 empty] | 0.026 | 12.48 | 32.142 | 4.61 | 81.57 | 5.636 | 23.246 | 28.194 | 25.246 | 24.246 | 41.012 | 6.688 | 40.038 | 27.22 | 14.324 | 80.57 | 15.376 | 49.882 | 13.311 | 48.882 | 50.882 | 21.298 | 22.272 | 39.038
[14 empty] | 0.027 | 12.46 | 32.109 | 4.595 | 81.515 | 5.622 | 23.217 | 28.163 | 25.217 | 24.217 | 40.974 | 6.676 | 40.001 | 27.19 | 14.298 | 80.515 | 15.352 | 49.839 | 13.2845 | 48.839 | 50.839 | 21.271 | 22.244 | 39.001
[14 empty] | 0.028 | 12.44 | 32.076 | 4.58 | 81.46 | 5.608 | 23.188 | 28.132 | 25.188 | 24.188 | 40.936 | 6.664 | 39.964 | 27.16 | 14.272 | 80.46 | 15.328 | 49.796 | 13.258 | 48.796 | 50.796 | 21.244 | 22.216 | 38.964
[14 empty] | 0.029 | 12.42 | 32.043 | 4.565 | 81.405 | 5.594 | 23.159 | 28.101 | 25.159 | 24.159 | 40.898 | 6.652 | 39.927 | 27.13 | 14.246 | 80.405 | 15.304 | 49.753 | 13.2315 | 48.753 | 50.753 | 21.217 | 22.188 | 38.927
[14 empty] | 0.03 | 12.4 | 32.01 | 4.55 | 81.35 | 5.58 | 23.13 | 28.07 | 25.13 | 24.13 | 40.86 | 6.64 | 39.89 | 27.1 | 14.22 | 80.35 | 15.28 | 49.71 | 13.205 | 48.71 | 50.71 | 21.19 | 22.16 | 38.89
[14 empty] | 0.031 | 12.38 | 31.977 | 4.535 | 81.295 | 5.566 | 23.101 | 28.039 | 25.101 | 24.101 | 40.822 | 6.628 | 39.853 | 27.07 | 14.194 | 80.295 | 15.256 | 49.667 | 13.1785 | 48.667 | 50.667 | 21.163 | 22.132 | 38.853
[14 empty] | 0.032 | 12.36 | 31.944 | 4.52 | 81.24 | 5.552 | 23.072 | 28.008 | 25.072 | 24.072 | 40.784 | 6.616 | 39.816 | 27.04 | 14.168 | 80.24 | 15.232 | 49.624 | 13.152 | 48.624 | 50.624 | 21.136 | 22.104 | 38.816
[14 empty] | 0.033 | 12.34 | 31.911 | 4.505 | 81.185 | 5.538 | 23.043 | 27.977 | 25.043 | 24.043 | 40.746 | 6.604 | 39.779 | 27.01 | 14.142 | 80.185 | 15.208 | 49.581 | 13.1255 | 48.581 | 50.581 | 21.109 | 22.076 | 38.779
[14 empty] | 0.034 | 12.32 | 31.878 | 4.49 | 81.13 | 5.524 | 23.014 | 27.946 | 25.014 | 24.014 | 40.708 | 6.592 | 39.742 | 26.98 | 14.116 | 80.13 | 15.184 | 49.538 | 13.099 | 48.538 | 50.538 | 21.082 | 22.048 | 38.742
[14 empty] | 0.035 | 12.3 | 31.845 | 4.475 | 81.075 | 5.51 | 22.985 | 27.915 | 24.985 | 23.985 | 40.67 | 6.58 | 39.705 | 26.95 | 14.09 | 80.075 | 15.16 | 49.495 | 13.0725 | 48.495 | 50.495 | 21.055 | 22.02 | 38.705
[14 empty] | 0.036 | 12.28 | 31.812 | 4.46 | 81.02 | 5.496 | 22.956 | 27.884 | 24.956 | 23.956 | 40.632 | 6.568 | 39.668 | 26.92 | 14.064 | 80.02 | 15.136 | 49.452 | 13.046 | 48.452 | 50.452 | 21.028 | 21.992 | 38.668
[14 empty] | 0.037 | 12.26 | 31.779 | 4.445 | 80.965 | 5.482 | 22.927 | 27.853 | 24.927 | 23.927 | 40.594 | 6.556 | 39.631 | 26.89 | 14.038 | 79.965 | 15.112 | 49.409 | 13.0195 | 48.409 | 50.409 | 21.001 | 21.964 | 38.631
[14 empty] | 0.038 | 12.24 | 31.746 | 4.43 | 80.91 | 5.468 | 22.898 | 27.822 | 24.898 | 23.898 | 40.556 | 6.544 | 39.594 | 26.86 | 14.012 | 79.91 | 15.088 | 49.366 | 12.993 | 48.366 | 50.366 | 20.974 | 21.936 | 38.594
[14 empty] | 0.039 | 12.22 | 31.713 | 4.415 | 80.855 | 5.454 | 22.869 | 27.791 | 24.869 | 23.869 | 40.518 | 6.532 | 39.557 | 26.83 | 13.986 | 79.855 | 15.064 | 49.323 | 12.9665 | 48.323 | 50.323 | 20.947 | 21.908 | 38.557
[14 empty] | 0.04 | 12.2 | 31.68 | 4.4 | 80.8 | 5.44 | 22.84 | 27.76 | 24.84 | 23.84 | 40.48 | 6.52 | 39.52 | 26.8 | 13.96 | 79.8 | 15.04 | 49.28 | 12.94 | 48.28 | 50.28 | 20.92 | 21.88 | 38.52
[14 empty] | 0.041 | 12.18 | 31.647 | 4.385 | 80.745 | 5.426 | 22.811 | 27.729 | 24.811 | 23.811 | 40.442 | 6.508 | 39.483 | 26.77 | 13.934 | 79.745 | 15.016 | 49.237 | 12.9135 | 48.237 | 50.237 | 20.893 | 21.852 | 38.483
[14 empty] | 0.042 | 12.16 | 31.614 | 4.37 | 80.69 | 5.412 | 22.782 | 27.698 | 24.782 | 23.782 | 40.404 | 6.496 | 39.446 | 26.74 | 13.908 | 79.69 | 14.992 | 49.194 | 12.887 | 48.194 | 50.194 | 20.866 | 21.824 | 38.446
[14 empty] | 0.043 | 12.14 | 31.581 | 4.355 | 80.635 | 5.398 | 22.753 | 27.667 | 24.753 | 23.753 | 40.366 | 6.484 | 39.409 | 26.71 | 13.882 | 79.635 | 14.968 | 49.151 | 12.8605 | 48.151 | 50.151 | 20.839 | 21.796 | 38.409
[14 empty] | 0.044 | 12.12 | 31.548 | 4.34 | 80.58 | 5.384 | 22.724 | 27.636 | 24.724 | 23.724 | 40.328 | 6.472 | 39.372 | 26.68 | 13.856 | 79.58 | 14.944 | 49.108 | 12.834 | 48.108 | 50.108 | 20.812 | 21.768 | 38.372
[14 empty] | 0.045 | 12.1 | 31.515 | 4.325 | 80.525 | 5.37 | 22.695 | 27.605 | 24.695 | 23.695 | 40.29 | 6.46 | 39.335 | 26.65 | 13.83 | 79.525 | 14.92 | 49.065 | 12.8075 | 48.065 | 50.065 | 20.785 | 21.74 | 38.335
[14 empty] | 0.046 | 12.08 | 31.482 | 4.31 | 80.47 | 5.356 | 22.666 | 27.574 | 24.666 | 23.666 | 40.252 | 6.448 | 39.298 | 26.62 | 13.804 | 79.47 | 14.896 | 49.022 | 12.781 | 48.022 | 50.022 | 20.758 | 21.712 | 38.298
[14 empty] | 0.047 | 12.06 | 31.449 | 4.295 | 80.415 | 5.342 | 22.637 | 27.543 | 24.637 | 23.637 | 40.214 | 6.436 | 39.261 | 26.59 | 13.778 | 79.415 | 14.872 | 48.979 | 12.7545 | 47.979 | 49.979 | 20.731 | 21.684 | 38.261
[14 empty] | 0.048 | 12.04 | 31.416 | 4.28 | 80.36 | 5.328 | 22.608 | 27.512 | 24.608 | 23.608 | 40.176 | 6.424 | 39.224 | 26.56 | 13.752 | 79.36 | 14.848 | 48.936 | 12.728 | 47.936 | 49.936 | 20.704 | 21.656 | 38.224
[14 empty] | 0.049 | 12.02 | 31.383 | 4.265 | 80.305 | 5.314 | 22.579 | 27.481 | 24.579 | 23.579 | 40.138 | 6.412 | 39.187 | 26.53 | 13.726 | 79.305 | 14.824 | 48.893 | 12.7015 | 47.893 | 49.893 | 20.677 | 21.628 | 38.187
[14 empty] | 0.05 | 12 | 31.35 | 4.25 | 80.25 | 5.3 | 22.55 | 27.45 | 24.55 | 23.55 | 40.1 | 6.4 | 39.15 | 26.5 | 13.7 | 79.25 | 14.8 | 48.85 | 12.675 | 47.85 | 49.85 | 20.65 | 21.6 | 38.15
[14 empty] | 0.051 | 11.98 | 31.317 | 4.235 | 80.195 | 5.286 | 22.521 | 27.419 | 24.521 | 23.521 | 40.062 | 6.388 | 39.113 | 26.47 | 13.674 | 79.195 | 14.776 | 48.807 | 12.6485 | 47.807 | 49.807 | 20.623 | 21.572 | 38.113
[14 empty] | 0.052 | 11.96 | 31.284 | 4.22 | 80.14 | 5.272 | 22.492 | 27.388 | 24.492 | 23.492 | 40.024 | 6.376 | 39.076 | 26.44 | 13.648 | 79.14 | 14.752 | 48.764 | 12.622 | 47.764 | 49.764 | 20.596 | 21.544 | 38.076
[14 empty] | 0.053 | 11.94 | 31.251 | 4.205 | 80.085 | 5.258 | 22.463 | 27.357 | 24.463 | 23.463 | 39.986 | 6.364 | 39.039 | 26.41 | 13.622 | 79.085 | 14.728 | 48.721 | 12.5955 | 47.721 | 49.721 | 20.569 | 21.516 | 38.039
[14 empty] | 0.054 | 11.92 | 31.218 | 4.19 | 80.03 | 5.244 | 22.434 | 27.326 | 24.434 | 23.434 | 39.948 | 6.352 | 39.002 | 26.38 | 13.596 | 79.03 | 14.704 | 48.678 | 12.569 | 47.678 | 49.678 | 20.542 | 21.488 | 38.002
[14 empty] | 0.055 | 11.9 | 31.185 | 4.175 | 79.975 | 5.23 | 22.405 | 27.295 | 24.405 | 23.405 | 39.91 | 6.34 | 38.965 | 26.35 | 13.57 | 78.975 | 14.68 | 48.635 | 12.5425 | 47.635 | 49.635 | 20.515 | 21.46 | 37.965
[14 empty] | 0.056 | 11.88 | 31.152 | 4.16 | 79.92 | 5.216 | 22.376 | 27.264 | 24.376 | 23.376 | 39.872 | 6.328 | 38.928 | 26.32 | 13.544 | 78.92 | 14.656 | 48.592 | 12.516 | 47.592 | 49.592 | 20.488 | 21.432 | 37.928
[14 empty] | 0.057 | 11.86 | 31.119 | 4.145 | 79.865 | 5.202 | 22.347 | 27.233 | 24.347 | 23.347 | 39.834 | 6.316 | 38.891 | 26.29 | 13.518 | 78.865 | 14.632 | 48.549 | 12.4895 | 47.549 | 49.549 | 20.461 | 21.404 | 37.891
[14 empty] | 0.058 | 11.84 | 31.086 | 4.13 | 79.81 | 5.188 | 22.318 | 27.202 | 24.318 | 23.318 | 39.796 | 6.304 | 38.854 | 26.26 | 13.492 | 78.81 | 14.608 | 48.506 | 12.463 | 47.506 | 49.506 | 20.434 | 21.376 | 37.854
[14 empty] | 0.059 | 11.82 | 31.053 | 4.115 | 79.755 | 5.174 | 22.289 | 27.171 | 24.289 | 23.289 | 39.758 | 6.292 | 38.817 | 26.23 | 13.466 | 78.755 | 14.584 | 48.463 | 12.4365 | 47.463 | 49.463 | 20.407 | 21.348 | 37.817
[14 empty] | 0.06 | 11.8 | 31.02 | 4.1 | 79.7 | 5.16 | 22.26 | 27.14 | 24.26 | 23.26 | 39.72 | 6.28 | 38.78 | 26.2 | 13.44 | 78.7 | 14.56 | 48.42 | 12.41 | 47.42 | 49.42 | 20.38 | 21.32 | 37.78
[14 empty] | 0.061 | 11.78 | 30.987 | 4.085 | 79.645 | 5.146 | 22.231 | 27.109 | 24.231 | 23.231 | 39.682 | 6.268 | 38.743 | 26.17 | 13.414 | 78.645 | 14.536 | 48.377 | 12.3835 | 47.377 | 49.377 | 20.353 | 21.292 | 37.743
[14 empty] | 0.062 | 11.76 | 30.954 | 4.07 | 79.59 | 5.132 | 22.202 | 27.078 | 24.202 | 23.202 | 39.644 | 6.256 | 38.706 | 26.14 | 13.388 | 78.59 | 14.512 | 48.334 | 12.357 | 47.334 | 49.334 | 20.326 | 21.264 | 37.706
[14 empty] | 0.063 | 11.74 | 30.921 | 4.055 | 79.535 | 5.118 | 22.173 | 27.047 | 24.173 | 23.173 | 39.606 | 6.244 | 38.669 | 26.11 | 13.362 | 78.535 | 14.488 | 48.291 | 12.3305 | 47.291 | 49.291 | 20.299 | 21.236 | 37.669
[14 empty] | 0.064 | 11.72 | 30.888 | 4.04 | 79.48 | 5.104 | 22.144 | 27.016 | 24.144 | 23.144 | 39.568 | 6.232 | 38.632 | 26.08 | 13.336 | 78.48 | 14.464 | 48.248 | 12.304 | 47.248 | 49.248 | 20.272 | 21.208 | 37.632
[14 empty] | 0.065 | 11.7 | 30.855 | 4.025 | 79.425 | 5.09 | 22.115 | 26.985 | 24.115 | 23.115 | 39.53 | 6.22 | 38.595 | 26.05 | 13.31 | 78.425 | 14.44 | 48.205 | 12.2775 | 47.205 | 49.205 | 20.245 | 21.18 | 37.595
[14 empty] | 0.066 | 11.68 | 30.822 | 4.01 | 79.37 | 5.076 | 22.086 | 26.954 | 24.086 | 23.086 | 39.492 | 6.208 | 38.558 | 26.02 | 13.284 | 78.37 | 14.416 | 48.162 | 12.251 | 47.162 | 49.162 | 20.218 | 21.152 | 37.558
[14 empty] | 0.067 | 11.66 | 30.789 | 3.995 | 79.315 | 5.062 | 22.057 | 26.923 | 24.057 | 23.057 | 39.454 | 6.196 | 38.521 | 25.99 | 13.258 | 78.315 | 14.392 | 48.119 | 12.2245 | 47.119 | 49.119 | 20.191 | 21.124 | 37.521
[14 empty] | 0.068 | 11.64 | 30.756 | 3.98 | 79.26 | 5.048 | 22.028 | 26.892 | 24.028 | 23.028 | 39.416 | 6.184 | 38.484 | 25.96 | 13.232 | 78.26 | 14.368 | 48.076 | 12.198 | 47.076 | 49.076 | 20.164 | 21.096 | 37.484
[14 empty] | 0.069 | 11.62 | 30.723 | 3.965 | 79.205 | 5.034 | 21.999 | 26.861 | 23.999 | 22.999 | 39.378 | 6.172 | 38.447 | 25.93 | 13.206 | 78.205 | 14.344 | 48.033 | 12.1715 | 47.033 | 49.033 | 20.137 | 21.068 | 37.447
[14 empty] | 0.07 | 11.6 | 30.69 | 3.95 | 79.15 | 5.02 | 21.97 | 26.83 | 23.97 | 22.97 | 39.34 | 6.16 | 38.41 | 25.9 | 13.18 | 78.15 | 14.32 | 47.99 | 12.145 | 46.99 | 48.99 | 20.11 | 21.04 | 37.41
[14 empty] | 0.071 | 11.58 | 30.657 | 3.935 | 79.095 | 5.006 | 21.941 | 26.799 | 23.941 | 22.941 | 39.302 | 6.148 | 38.373 | 25.87 | 13.154 | 78.095 | 14.296 | 47.947 | 12.1185 | 46.947 | 48.947 | 20.083 | 21.012 | 37.373
[14 empty] | 0.072 | 11.56 | 30.624 | 3.92 | 79.04 | 4.992 | 21.912 | 26.768 | 23.912 | 22.912 | 39.264 | 6.136 | 38.336 | 25.84 | 13.128 | 78.04 | 14.272 | 47.904 | 12.092 | 46.904 | 48.904 | 20.056 | 20.984 | 37.336
[14 empty] | 0.073 | 11.54 | 30.591 | 3.905 | 78.985 | 4.978 | 21.883 | 26.737 | 23.883 | 22.883 | 39.226 | 6.124 | 38.299 | 25.81 | 13.102 | 77.985 | 14.248 | 47.861 | 12.0655 | 46.861 | 48.861 | 20.029 | 20.956 | 37.299
[14 empty] | 0.074 | 11.52 | 30.558 | 3.89 | 78.93 | 4.964 | 21.854 | 26.706 | 23.854 | 22.854 | 39.188 | 6.112 | 38.262 | 25.78 | 13.076 | 77.93 | 14.224 | 47.818 | 12.039 | 46.818 | 48.818 | 20.002 | 20.928 | 37.262
[14 empty] | 0.075 | 11.5 | 30.525 | 3.875 | 78.875 | 4.95 | 21.825 | 26.675 | 23.825 | 22.825 | 39.15 | 6.1 | 38.225 | 25.75 | 13.05 | 77.875 | 14.2 | 47.775 | 12.0125 | 46.775 | 48.775 | 19.975 | 20.9 | 37.225
[14 empty] | 0.076 | 11.48 | 30.492 | 3.86 | 78.82 | 4.936 | 21.796 | 26.644 | 23.796 | 22.796 | 39.112 | 6.088 | 38.188 | 25.72 | 13.024 | 77.82 | 14.176 | 47.732 | 11.986 | 46.732 | 48.732 | 19.948 | 20.872 | 37.188
[14 empty] | 0.077 | 11.46 | 30.459 | 3.845 | 78.765 | 4.922 | 21.767 | 26.613 | 23.767 | 22.767 | 39.074 | 6.076 | 38.151 | 25.69 | 12.998 | 77.765 | 14.152 | 47.689 | 11.9595 | 46.689 | 48.689 | 19.921 | 20.844 | 37.151
[14 empty] | 0.078 | 11.44 | 30.426 | 3.83 | 78.71 | 4.908 | 21.738 | 26.582 | 23.738 | 22.738 | 39.036 | 6.064 | 38.114 | 25.66 | 12.972 | 77.71 | 14.128 | 47.646 | 11.933 | 46.646 | 48.646 | 19.894 | 20.816 | 37.114
[14 empty] | 0.079 | 11.42 | 30.393 | 3.815 | 78.655 | 4.894 | 21.709 | 26.551 | 23.709 | 22.709 | 38.998 | 6.052 | 38.077 | 25.63 | 12.946 | 77.655 | 14.104 | 47.603 | 11.9065 | 46.603 | 48.603 | 19.867 | 20.788 | 37.077
[14 empty] | 0.08 | 11.4 | 30.36 | 3.8 | 78.6 | 4.88 | 21.68 | 26.52 | 23.68 | 22.68 | 38.96 | 6.04 | 38.04 | 25.6 | 12.92 | 77.6 | 14.08 | 47.56 | 11.88 | 46.56 | 48.56 | 19.84 | 20.76 | 37.04
[14 empty] | 0.081 | 11.38 | 30.327 | 3.785 | 78.545 | 4.866 | 21.651 | 26.489 | 23.651 | 22.651 | 38.922 | 6.028 | 38.003 | 25.57 | 12.894 | 77.545 | 14.056 | 47.517 | 11.8535 | 46.517 | 48.517 | 19.813 | 20.732 | 37.003
[14 empty] | 0.082 | 11.36 | 30.294 | 3.77 | 78.49 | 4.852 | 21.622 | 26.458 | 23.622 | 22.622 | 38.884 | 6.016 | 37.966 | 25.54 | 12.868 | 77.49 | 14.032 | 47.474 | 11.827 | 46.474 | 48.474 | 19.786 | 20.704 | 36.966
[14 empty] | 0.083 | 11.34 | 30.261 | 3.755 | 78.435 | 4.838 | 21.593 | 26.427 | 23.593 | 22.593 | 38.846 | 6.004 | 37.929 | 25.51 | 12.842 | 77.435 | 14.008 | 47.431 | 11.8005 | 46.431 | 48.431 | 19.759 | 20.676 | 36.929
[14 empty] | 0.084 | 11.32 | 30.228 | 3.74 | 78.38 | 4.824 | 21.564 | 26.396 | 23.564 | 22.564 | 38.808 | 5.992 | 37.892 | 25.48 | 12.816 | 77.38 | 13.984 | 47.388 | 11.774 | 46.388 | 48.388 | 19.732 | 20.648 | 36.892
[14 empty] | 0.085 | 11.3 | 30.195 | 3.725 | 78.325 | 4.81 | 21.535 | 26.365 | 23.535 | 22.535 | 38.77 | 5.98 | 37.855 | 25.45 | 12.79 | 77.325 | 13.96 | 47.345 | 11.7475 | 46.345 | 48.345 | 19.705 | 20.62 | 36.855
[14 empty] | 0.086 | 11.28 | 30.162 | 3.71 | 78.27 | 4.796 | 21.506 | 26.334 | 23.506 | 22.506 | 38.732 | 5.968 | 37.818 | 25.42 | 12.764 | 77.27 | 13.936 | 47.302 | 11.721 | 46.302 | 48.302 | 19.678 | 20.592 | 36.818
[14 empty] | 0.087 | 11.26 | 30.129 | 3.695 | 78.215 | 4.782 | 21.477 | 26.303 | 23.477 | 22.477 | 38.694 | 5.956 | 37.781 | 25.39 | 12.738 | 77.215 | 13.912 | 47.259 | 11.6945 | 46.259 | 48.259 | 19.651 | 20.564 | 36.781
[14 empty] | 0.088 | 11.24 | 30.096 | 3.68 | 78.16 | 4.768 | 21.448 | 26.272 | 23.448 | 22.448 | 38.656 | 5.944 | 37.744 | 25.36 | 12.712 | 77.16 | 13.888 | 47.216 | 11.668 | 46.216 | 48.216 | 19.624 | 20.536 | 36.744
[14 empty] | 0.089 | 11.22 | 30.063 | 3.665 | 78.105 | 4.754 | 21.419 | 26.241 | 23.419 | 22.419 | 38.618 | 5.932 | 37.707 | 25.33 | 12.686 | 77.105 | 13.864 | 47.173 | 11.6415 | 46.173 | 48.173 | 19.597 | 20.508 | 36.707
[14 empty] | 0.09 | 11.2 | 30.03 | 3.65 | 78.05 | 4.74 | 21.39 | 26.21 | 23.39 | 22.39 | 38.58 | 5.92 | 37.67 | 25.3 | 12.66 | 77.05 | 13.84 | 47.13 | 11.615 | 46.13 | 48.13 | 19.57 | 20.48 | 36.67
[14 empty] | 0.091 | 11.18 | 29.997 | 3.635 | 77.995 | 4.726 | 21.361 | 26.179 | 23.361 | 22.361 | 38.542 | 5.908 | 37.633 | 25.27 | 12.634 | 76.995 | 13.816 | 47.087 | 11.5885 | 46.087 | 48.087 | 19.543 | 20.452 | 36.633
[14 empty] | 0.092 | 11.16 | 29.964 | 3.62 | 77.94 | 4.712 | 21.332 | 26.148 | 23.332 | 22.332 | 38.504 | 5.896 | 37.596 | 25.24 | 12.608 | 76.94 | 13.792 | 47.044 | 11.562 | 46.044 | 48.044 | 19.516 | 20.424 | 36.596
[14 empty] | 0.093 | 11.14 | 29.931 | 3.605 | 77.885 | 4.698 | 21.303 | 26.117 | 23.303 | 22.303 | 38.466 | 5.884 | 37.559 | 25.21 | 12.582 | 76.885 | 13.768 | 47.001 | 11.5355 | 46.001 | 48.001 | 19.489 | 20.396 | 36.559
[14 empty] | 0.094 | 11.12 | 29.898 | 3.59 | 77.83 | 4.684 | 21.274 | 26.086 | 23.274 | 22.274 | 38.428 | 5.872 | 37.522 | 25.18 | 12.556 | 76.83 | 13.744 | 46.958 | 11.509 | 45.958 | 47.958 | 19.462 | 20.368 | 36.522
[14 empty] | 0.095 | 11.1 | 29.865 | 3.575 | 77.775 | 4.67 | 21.245 | 26.055 | 23.245 | 22.245 | 38.39 | 5.86 | 37.485 | 25.15 | 12.53 | 76.775 | 13.72 | 46.915 | 11.4825 | 45.915 | 47.915 | 19.435 | 20.34 | 36.485
[14 empty] | 0.096 | 11.08 | 29.832 | 3.56 | 77.72 | 4.656 | 21.216 | 26.024 | 23.216 | 22.216 | 38.352 | 5.848 | 37.448 | 25.12 | 12.504 | 76.72 | 13.696 | 46.872 | 11.456 | 45.872 | 47.872 | 19.408 | 20.312 | 36.448
[14 empty] | 0.097 | 11.06 | 29.799 | 3.545 | 77.665 | 4.642 | 21.187 | 25.993 | 23.187 | 22.187 | 38.314 | 5.836 | 37.411 | 25.09 | 12.478 | 76.665 | 13.672 | 46.829 | 11.4295 | 45.829 | 47.829 | 19.381 | 20.284 | 36.411
[14 empty] | 0.098 | 11.04 | 29.766 | 3.53 | 77.61 | 4.628 | 21.158 | 25.962 | 23.158 | 22.158 | 38.276 | 5.824 | 37.374 | 25.06 | 12.452 | 76.61 | 13.648 | 46.786 | 11.403 | 45.786 | 47.786 | 19.354 | 20.256 | 36.374
[14 empty] | 0.099 | 11.02 | 29.733 | 3.515 | 77.555 | 4.614 | 21.129 | 25.931 | 23.129 | 22.129 | 38.238 | 5.812 | 37.337 | 25.03 | 12.426 | 76.555 | 13.624 | 46.743 | 11.3765 | 45.743 | 47.743 | 19.327 | 20.228 | 36.337
[14 empty] | 0.1 | 11 | 29.7 | 3.5 | 77.5 | 4.6 | 21.1 | 25.9 | 23.1 | 22.1 | 38.2 | 5.8 | 37.3 | 25 | 12.4 | 76.5 | 13.6 | 46.7 | 11.35 | 45.7 | 47.7 | 19.3 | 20.2 | 36.3
[14 empty] | 0.101 | 10.9795 | 29.653 | 3.489 | 77.409 | 4.584 | 21.063 | 25.857 | 23.058 | 22.061 | 38.144 | 5.784 | 37.244 | 24.957 | 12.376 | 76.41 | 13.571 | 46.637 | 11.3305 | 45.638 | 47.636 | 19.264 | 20.164 | 36.245
[14 empty] | 0.102 | 10.959 | 29.606 | 3.478 | 77.318 | 4.568 | 21.026 | 25.814 | 23.016 | 22.022 | 38.088 | 5.768 | 37.188 | 24.914 | 12.352 | 76.32 | 13.542 | 46.574 | 11.311 | 45.576 | 47.572 | 19.228 | 20.128 | 36.19
[14 empty] | 0.103 | 10.9385 | 29.559 | 3.467 | 77.227 | 4.552 | 20.989 | 25.771 | 22.974 | 21.983 | 38.032 | 5.752 | 37.132 | 24.871 | 12.328 | 76.23 | 13.513 | 46.511 | 11.2915 | 45.514 | 47.508 | 19.192 | 20.092 | 36.135
[14 empty] | 0.104 | 10.918 | 29.512 | 3.456 | 77.136 | 4.536 | 20.952 | 25.728 | 22.932 | 21.944 | 37.976 | 5.736 | 37.076 | 24.828 | 12.304 | 76.14 | 13.484 | 46.448 | 11.272 | 45.452 | 47.444 | 19.156 | 20.056 | 36.08
[14 empty] | 0.105 | 10.8975 | 29.465 | 3.445 | 77.045 | 4.52 | 20.915 | 25.685 | 22.89 | 21.905 | 37.92 | 5.72 | 37.02 | 24.785 | 12.28 | 76.05 | 13.455 | 46.385 | 11.2525 | 45.39 | 47.38 | 19.12 | 20.02 | 36.025
[14 empty] | 0.106 | 10.877 | 29.418 | 3.434 | 76.954 | 4.504 | 20.878 | 25.642 | 22.848 | 21.866 | 37.864 | 5.704 | 36.964 | 24.742 | 12.256 | 75.96 | 13.426 | 46.322 | 11.233 | 45.328 | 47.316 | 19.084 | 19.984 | 35.97
[14 empty] | 0.107 | 10.8565 | 29.371 | 3.423 | 76.863 | 4.488 | 20.841 | 25.599 | 22.806 | 21.827 | 37.808 | 5.688 | 36.908 | 24.699 | 12.232 | 75.87 | 13.397 | 46.259 | 11.2135 | 45.266 | 47.252 | 19.048 | 19.948 | 35.915
[14 empty] | 0.108 | 10.836 | 29.324 | 3.412 | 76.772 | 4.472 | 20.804 | 25.556 | 22.764 | 21.788 | 37.752 | 5.672 | 36.852 | 24.656 | 12.208 | 75.78 | 13.368 | 46.196 | 11.194 | 45.204 | 47.188 | 19.012 | 19.912 | 35.86
[14 empty] | 0.109 | 10.8155 | 29.277 | 3.401 | 76.681 | 4.456 | 20.767 | 25.513 | 22.722 | 21.749 | 37.696 | 5.656 | 36.796 | 24.613 | 12.184 | 75.69 | 13.339 | 46.133 | 11.1745 | 45.142 | 47.124 | 18.976 | 19.876 | 35.805
[14 empty] | 0.11 | 10.795 | 29.23 | 3.39 | 76.59 | 4.44 | 20.73 | 25.47 | 22.68 | 21.71 | 37.64 | 5.64 | 36.74 | 24.57 | 12.16 | 75.6 | 13.31 | 46.07 | 11.155 | 45.08 | 47.06 | 18.94 | 19.84 | 35.75
[14 empty] | 0.111 | 10.7745 | 29.183 | 3.379 | 76.499 | 4.424 | 20.693 | 25.427 | 22.638 | 21.671 | 37.584 | 5.624 | 36.684 | 24.527 | 12.136 | 75.51 | 13.281 | 46.007 | 11.1355 | 45.018 | 46.996 | 18.904 | 19.804 | 35.695
[14 empty] | 0.112 | 10.754 | 29.136 | 3.368 | 76.408 | 4.408 | 20.656 | 25.384 | 22.596 | 21.632 | 37.528 | 5.608 | 36.628 | 24.484 | 12.112 | 75.42 | 13.252 | 45.944 | 11.116 | 44.956 | 46.932 | 18.868 | 19.768 | 35.64
[14 empty] | 0.113 | 10.7335 | 29.089 | 3.357 | 76.317 | 4.392 | 20.619 | 25.341 | 22.554 | 21.593 | 37.472 | 5.592 | 36.572 | 24.441 | 12.088 | 75.33 | 13.223 | 45.881 | 11.0965 | 44.894 | 46.868 | 18.832 | 19.732 | 35.585
[14 empty] | 0.114 | 10.713 | 29.042 | 3.346 | 76.226 | 4.376 | 20.582 | 25.298 | 22.512 | 21.554 | 37.416 | 5.576 | 36.516 | 24.398 | 12.064 | 75.24 | 13.194 | 45.818 | 11.077 | 44.832 | 46.804 | 18.796 | 19.696 | 35.53
[14 empty] | 0.115 | 10.6925 | 28.995 | 3.335 | 76.135 | 4.36 | 20.545 | 25.255 | 22.47 | 21.515 | 37.36 | 5.56 | 36.46 | 24.355 | 12.04 | 75.15 | 13.165 | 45.755 | 11.0575 | 44.77 | 46.74 | 18.76 | 19.66 | 35.475
[14 empty] | 0.116 | 10.672 | 28.948 | 3.324 | 76.044 | 4.344 | 20.508 | 25.212 | 22.428 | 21.476 | 37.304 | 5.544 | 36.404 | 24.312 | 12.016 | 75.06 | 13.136 | 45.692 | 11.038 | 44.708 | 46.676 | 18.724 | 19.624 | 35.42
[14 empty] | 0.117 | 10.6515 | 28.901 | 3.313 | 75.953 | 4.328 | 20.471 | 25.169 | 22.386 | 21.437 | 37.248 | 5.528 | 36.348 | 24.269 | 11.992 | 74.97 | 13.107 | 45.629 | 11.0185 | 44.646 | 46.612 | 18.688 | 19.588 | 35.365
[14 empty] | 0.118 | 10.631 | 28.854 | 3.302 | 75.862 | 4.312 | 20.434 | 25.126 | 22.344 | 21.398 | 37.192 | 5.512 | 36.292 | 24.226 | 11.968 | 74.88 | 13.078 | 45.566 | 10.999 | 44.584 | 46.548 | 18.652 | 19.552 | 35.31
[14 empty] | 0.119 | 10.6105 | 28.807 | 3.291 | 75.771 | 4.296 | 20.397 | 25.083 | 22.302 | 21.359 | 37.136 | 5.496 | 36.236 | 24.183 | 11.944 | 74.79 | 13.049 | 45.503 | 10.9795 | 44.522 | 46.484 | 18.616 | 19.516 | 35.255
[14 empty] | 0.12 | 10.59 | 28.76 | 3.28 | 75.68 | 4.28 | 20.36 | 25.04 | 22.26 | 21.32 | 37.08 | 5.48 | 36.18 | 24.14 | 11.92 | 74.7 | 13.02 | 45.44 | 10.96 | 44.46 | 46.42 | 18.58 | 19.48 | 35.2
[14 empty] | 0.121 | 10.5695 | 28.713 | 3.269 | 75.589 | 4.264 | 20.323 | 24.997 | 22.218 | 21.281 | 37.024 | 5.464 | 36.124 | 24.097 | 11.896 | 74.61 | 12.991 | 45.377 | 10.9405 | 44.398 | 46.356 | 18.544 | 19.444 | 35.145
[14 empty] | 0.122 | 10.549 | 28.666 | 3.258 | 75.498 | 4.248 | 20.286 | 24.954 | 22.176 | 21.242 | 36.968 | 5.448 | 36.068 | 24.054 | 11.872 | 74.52 | 12.962 | 45.314 | 10.921 | 44.336 | 46.292 | 18.508 | 19.408 | 35.09
[14 empty] | 0.123 | 10.5285 | 28.619 | 3.247 | 75.407 | 4.232 | 20.249 | 24.911 | 22.134 | 21.203 | 36.912 | 5.432 | 36.012 | 24.011 | 11.848 | 74.43 | 12.933 | 45.251 | 10.9015 | 44.274 | 46.228 | 18.472 | 19.372 | 35.035
[14 empty] | 0.124 | 10.508 | 28.572 | 3.236 | 75.316 | 4.216 | 20.212 | 24.868 | 22.092 | 21.164 | 36.856 | 5.416 | 35.956 | 23.968 | 11.824 | 74.34 | 12.904 | 45.188 | 10.882 | 44.212 | 46.164 | 18.436 | 19.336 | 34.98
[14 empty] | 0.125 | 10.4875 | 28.525 | 3.225 | 75.225 | 4.2 | 20.175 | 24.825 | 22.05 | 21.125 | 36.8 | 5.4 | 35.9 | 23.925 | 11.8 | 74.25 | 12.875 | 45.125 | 10.8625 | 44.15 | 46.1 | 18.4 | 19.3 | 34.925
[14 empty] | 0.126 | 10.467 | 28.478 | 3.214 | 75.134 | 4.184 | 20.138 | 24.782 | 22.008 | 21.086 | 36.744 | 5.384 | 35.844 | 23.882 | 11.776 | 74.16 | 12.846 | 45.062 | 10.843 | 44.088 | 46.036 | 18.364 | 19.264 | 34.87
[14 empty] | 0.127 | 10.4465 | 28.431 | 3.203 | 75.043 | 4.168 | 20.101 | 24.739 | 21.966 | 21.047 | 36.688 | 5.368 | 35.788 | 23.839 | 11.752 | 74.07 | 12.817 | 44.999 | 10.8235 | 44.026 | 45.972 | 18.328 | 19.228 | 34.815
[14 empty] | 0.128 | 10.426 | 28.384 | 3.192 | 74.952 | 4.152 | 20.064 | 24.696 | 21.924 | 21.008 | 36.632 | 5.352 | 35.732 | 23.796 | 11.728 | 73.98 | 12.788 | 44.936 | 10.804 | 43.964 | 45.908 | 18.292 | 19.192 | 34.76
[14 empty] | 0.129 | 10.4055 | 28.337 | 3.181 | 74.861 | 4.136 | 20.027 | 24.653 | 21.882 | 20.969 | 36.576 | 5.336 | 35.676 | 23.753 | 11.704 | 73.89 | 12.759 | 44.873 | 10.7845 | 43.902 | 45.844 | 18.256 | 19.156 | 34.705
[14 empty] | 0.13 | 10.385 | 28.29 | 3.17 | 74.77 | 4.12 | 19.99 | 24.61 | 21.84 | 20.93 | 36.52 | 5.32 | 35.62 | 23.71 | 11.68 | 73.8 | 12.73 | 44.81 | 10.765 | 43.84 | 45.78 | 18.22 | 19.12 | 34.65
[14 empty] | 0.131 | 10.3645 | 28.243 | 3.159 | 74.679 | 4.104 | 19.953 | 24.567 | 21.798 | 20.891 | 36.464 | 5.304 | 35.564 | 23.667 | 11.656 | 73.71 | 12.701 | 44.747 | 10.7455 | 43.778 | 45.716 | 18.184 | 19.084 | 34.595
[14 empty] | 0.132 | 10.344 | 28.196 | 3.148 | 74.588 | 4.088 | 19.916 | 24.524 | 21.756 | 20.852 | 36.408 | 5.288 | 35.508 | 23.624 | 11.632 | 73.62 | 12.672 | 44.684 | 10.726 | 43.716 | 45.652 | 18.148 | 19.048 | 34.54
[14 empty] | 0.133 | 10.3235 | 28.149 | 3.137 | 74.497 | 4.072 | 19.879 | 24.481 | 21.714 | 20.813 | 36.352 | 5.272 | 35.452 | 23.581 | 11.608 | 73.53 | 12.643 | 44.621 | 10.7065 | 43.654 | 45.588 | 18.112 | 19.012 | 34.485
[14 empty] | 0.134 | 10.303 | 28.102 | 3.126 | 74.406 | 4.056 | 19.842 | 24.438 | 21.672 | 20.774 | 36.296 | 5.256 | 35.396 | 23.538 | 11.584 | 73.44 | 12.614 | 44.558 | 10.687 | 43.592 | 45.524 | 18.076 | 18.976 | 34.43
[14 empty] | 0.135 | 10.2825 | 28.055 | 3.115 | 74.315 | 4.04 | 19.805 | 24.395 | 21.63 | 20.735 | 36.24 | 5.24 | 35.34 | 23.495 | 11.56 | 73.35 | 12.585 | 44.495 | 10.6675 | 43.53 | 45.46 | 18.04 | 18.94 | 34.375
[14 empty] | 0.136 | 10.262 | 28.008 | 3.104 | 74.224 | 4.024 | 19.768 | 24.352 | 21.588 | 20.696 | 36.184 | 5.224 | 35.284 | 23.452 | 11.536 | 73.26 | 12.556 | 44.432 | 10.648 | 43.468 | 45.396 | 18.004 | 18.904 | 34.32
[14 empty] | 0.137 | 10.2415 | 27.961 | 3.093 | 74.133 | 4.008 | 19.731 | 24.309 | 21.546 | 20.657 | 36.128 | 5.208 | 35.228 | 23.409 | 11.512 | 73.17 | 12.527 | 44.369 | 10.6285 | 43.406 | 45.332 | 17.968 | 18.868 | 34.265
[14 empty] | 0.138 | 10.221 | 27.914 | 3.082 | 74.042 | 3.992 | 19.694 | 24.266 | 21.504 | 20.618 | 36.072 | 5.192 | 35.172 | 23.366 | 11.488 | 73.08 | 12.498 | 44.306 | 10.609 | 43.344 | 45.268 | 17.932 | 18.832 | 34.21
[14 empty] | 0.139 | 10.2005 | 27.867 | 3.071 | 73.951 | 3.976 | 19.657 | 24.223 | 21.462 | 20.579 | 36.016 | 5.176 | 35.116 | 23.323 | 11.464 | 72.99 | 12.469 | 44.243 | 10.5895 | 43.282 | 45.204 | 17.896 | 18.796 | 34.155
[14 empty] | 0.14 | 10.18 | 27.82 | 3.06 | 73.86 | 3.96 | 19.62 | 24.18 | 21.42 | 20.54 | 35.96 | 5.16 | 35.06 | 23.28 | 11.44 | 72.9 | 12.44 | 44.18 | 10.57 | 43.22 | 45.14 | 17.86 | 18.76 | 34.1
[14 empty] | 0.141 | 10.1595 | 27.773 | 3.049 | 73.769 | 3.944 | 19.583 | 24.137 | 21.378 | 20.501 | 35.904 | 5.144 | 35.004 | 23.237 | 11.416 | 72.81 | 12.411 | 44.117 | 10.5505 | 43.158 | 45.076 | 17.824 | 18.724 | 34.045
[14 empty] | 0.142 | 10.139 | 27.726 | 3.038 | 73.678 | 3.928 | 19.546 | 24.094 | 21.336 | 20.462 | 35.848 | 5.128 | 34.948 | 23.194 | 11.392 | 72.72 | 12.382 | 44.054 | 10.531 | 43.096 | 45.012 | 17.788 | 18.688 | 33.99
[14 empty] | 0.143 | 10.1185 | 27.679 | 3.027 | 73.587 | 3.912 | 19.509 | 24.051 | 21.294 | 20.423 | 35.792 | 5.112 | 34.892 | 23.151 | 11.368 | 72.63 | 12.353 | 43.991 | 10.5115 | 43.034 | 44.948 | 17.752 | 18.652 | 33.935
[14 empty] | 0.144 | 10.098 | 27.632 | 3.016 | 73.496 | 3.896 | 19.472 | 24.008 | 21.252 | 20.384 | 35.736 | 5.096 | 34.836 | 23.108 | 11.344 | 72.54 | 12.324 | 43.928 | 10.492 | 42.972 | 44.884 | 17.716 | 18.616 | 33.88
[14 empty] | 0.145 | 10.0775 | 27.585 | 3.005 | 73.405 | 3.88 | 19.435 | 23.965 | 21.21 | 20.345 | 35.68 | 5.08 | 34.78 | 23.065 | 11.32 | 72.45 | 12.295 | 43.865 | 10.4725 | 42.91 | 44.82 | 17.68 | 18.58 | 33.825
[14 empty] | 0.146 | 10.057 | 27.538 | 2.994 | 73.314 | 3.864 | 19.398 | 23.922 | 21.168 | 20.306 | 35.624 | 5.064 | 34.724 | 23.022 | 11.296 | 72.36 | 12.266 | 43.802 | 10.453 | 42.848 | 44.756 | 17.644 | 18.544 | 33.77
[14 empty] | 0.147 | 10.0365 | 27.491 | 2.983 | 73.223 | 3.848 | 19.361 | 23.879 | 21.126 | 20.267 | 35.568 | 5.048 | 34.668 | 22.979 | 11.272 | 72.27 | 12.237 | 43.739 | 10.4335 | 42.786 | 44.692 | 17.608 | 18.508 | 33.715
[14 empty] | 0.148 | 10.016 | 27.444 | 2.972 | 73.132 | 3.832 | 19.324 | 23.836 | 21.084 | 20.228 | 35.512 | 5.032 | 34.612 | 22.936 | 11.248 | 72.18 | 12.208 | 43.676 | 10.414 | 42.724 | 44.628 | 17.572 | 18.472 | 33.66
[14 empty] | 0.149 | 9.9955 | 27.397 | 2.961 | 73.041 | 3.816 | 19.287 | 23.793 | 21.042 | 20.189 | 35.456 | 5.016 | 34.556 | 22.893 | 11.224 | 72.09 | 12.179 | 43.613 | 10.3945 | 42.662 | 44.564 | 17.536 | 18.436 | 33.605
[14 empty] | 0.15 | 9.975 | 27.35 | 2.95 | 72.95 | 3.8 | 19.25 | 23.75 | 21 | 20.15 | 35.4 | 5 | 34.5 | 22.85 | 11.2 | 72 | 12.15 | 43.55 | 10.375 | 42.6 | 44.5 | 17.5 | 18.4 | 33.55
[14 empty] | 0.151 | 9.9545 | 27.303 | 2.939 | 72.859 | 3.784 | 19.213 | 23.707 | 20.958 | 20.111 | 35.344 | 4.984 | 34.444 | 22.807 | 11.176 | 71.91 | 12.121 | 43.487 | 10.3555 | 42.538 | 44.436 | 17.464 | 18.364 | 33.495
[14 empty] | 0.152 | 9.934 | 27.256 | 2.928 | 72.768 | 3.768 | 19.176 | 23.664 | 20.916 | 20.072 | 35.288 | 4.968 | 34.388 | 22.764 | 11.152 | 71.82 | 12.092 | 43.424 | 10.336 | 42.476 | 44.372 | 17.428 | 18.328 | 33.44
[14 empty] | 0.153 | 9.9135 | 27.209 | 2.917 | 72.677 | 3.752 | 19.139 | 23.621 | 20.874 | 20.033 | 35.232 | 4.952 | 34.332 | 22.721 | 11.128 | 71.73 | 12.063 | 43.361 | 10.3165 | 42.414 | 44.308 | 17.392 | 18.292 | 33.385
[14 empty] | 0.154 | 9.893 | 27.162 | 2.906 | 72.586 | 3.736 | 19.102 | 23.578 | 20.832 | 19.994 | 35.176 | 4.936 | 34.276 | 22.678 | 11.104 | 71.64 | 12.034 | 43.298 | 10.297 | 42.352 | 44.244 | 17.356 | 18.256 | 33.33
[14 empty] | 0.155 | 9.8725 | 27.115 | 2.895 | 72.495 | 3.72 | 19.065 | 23.535 | 20.79 | 19.955 | 35.12 | 4.92 | 34.22 | 22.635 | 11.08 | 71.55 | 12.005 | 43.235 | 10.2775 | 42.29 | 44.18 | 17.32 | 18.22 | 33.275
[14 empty] | 0.156 | 9.852 | 27.068 | 2.884 | 72.404 | 3.704 | 19.028 | 23.492 | 20.748 | 19.916 | 35.064 | 4.904 | 34.164 | 22.592 | 11.056 | 71.46 | 11.976 | 43.172 | 10.258 | 42.228 | 44.116 | 17.284 | 18.184 | 33.22
[14 empty] | 0.157 | 9.8315 | 27.021 | 2.873 | 72.313 | 3.688 | 18.991 | 23.449 | 20.706 | 19.877 | 35.008 | 4.888 | 34.108 | 22.549 | 11.032 | 71.37 | 11.947 | 43.109 | 10.2385 | 42.166 | 44.052 | 17.248 | 18.148 | 33.165
[14 empty] | 0.158 | 9.811 | 26.974 | 2.862 | 72.222 | 3.672 | 18.954 | 23.406 | 20.664 | 19.838 | 34.952 | 4.872 | 34.052 | 22.506 | 11.008 | 71.28 | 11.918 | 43.046 | 10.219 | 42.104 | 43.988 | 17.212 | 18.112 | 33.11
[14 empty] | 0.159 | 9.7905 | 26.927 | 2.851 | 72.131 | 3.656 | 18.917 | 23.363 | 20.622 | 19.799 | 34.896 | 4.856 | 33.996 | 22.463 | 10.984 | 71.19 | 11.889 | 42.983 | 10.1995 | 42.042 | 43.924 | 17.176 | 18.076 | 33.055
[14 empty] | 0.16 | 9.77 | 26.88 | 2.84 | 72.04 | 3.64 | 18.88 | 23.32 | 20.58 | 19.76 | 34.84 | 4.84 | 33.94 | 22.42 | 10.96 | 71.1 | 11.86 | 42.92 | 10.18 | 41.98 | 43.86 | 17.14 | 18.04 | 33
[14 empty] | 0.161 | 9.7495 | 26.833 | 2.829 | 71.949 | 3.624 | 18.843 | 23.277 | 20.538 | 19.721 | 34.784 | 4.824 | 33.884 | 22.377 | 10.936 | 71.01 | 11.831 | 42.857 | 10.1605 | 41.918 | 43.796 | 17.104 | 18.004 | 32.945
[14 empty] | 0.162 | 9.729 | 26.786 | 2.818 | 71.858 | 3.608 | 18.806 | 23.234 | 20.496 | 19.682 | 34.728 | 4.808 | 33.828 | 22.334 | 10.912 | 70.92 | 11.802 | 42.794 | 10.141 | 41.856 | 43.732 | 17.068 | 17.968 | 32.89
[14 empty] | 0.163 | 9.7085 | 26.739 | 2.807 | 71.767 | 3.592 | 18.769 | 23.191 | 20.454 | 19.643 | 34.672 | 4.792 | 33.772 | 22.291 | 10.888 | 70.83 | 11.773 | 42.731 | 10.1215 | 41.794 | 43.668 | 17.032 | 17.932 | 32.835
[14 empty] | 0.164 | 9.688 | 26.692 | 2.796 | 71.676 | 3.576 | 18.732 | 23.148 | 20.412 | 19.604 | 34.616 | 4.776 | 33.716 | 22.248 | 10.864 | 70.74 | 11.744 | 42.668 | 10.102 | 41.732 | 43.604 | 16.996 | 17.896 | 32.78
[14 empty] | 0.165 | 9.6675 | 26.645 | 2.785 | 71.585 | 3.56 | 18.695 | 23.105 | 20.37 | 19.565 | 34.56 | 4.76 | 33.66 | 22.205 | 10.84 | 70.65 | 11.715 | 42.605 | 10.0825 | 41.67 | 43.54 | 16.96 | 17.86 | 32.725
[14 empty] | 0.166 | 9.647 | 26.598 | 2.774 | 71.494 | 3.544 | 18.658 | 23.062 | 20.328 | 19.526 | 34.504 | 4.744 | 33.604 | 22.162 | 10.816 | 70.56 | 11.686 | 42.542 | 10.063 | 41.608 | 43.476 | 16.924 | 17.824 | 32.67
[14 empty] | 0.167 | 9.6265 | 26.551 | 2.763 | 71.403 | 3.528 | 18.621 | 23.019 | 20.286 | 19.487 | 34.448 | 4.728 | 33.548 | 22.119 | 10.792 | 70.47 | 11.657 | 42.479 | 10.0435 | 41.546 | 43.412 | 16.888 | 17.788 | 32.615
[14 empty] | 0.168 | 9.606 | 26.504 | 2.752 | 71.312 | 3.512 | 18.584 | 22.976 | 20.244 | 19.448 | 34.392 | 4.712 | 33.492 | 22.076 | 10.768 | 70.38 | 11.628 | 42.416 | 10.024 | 41.484 | 43.348 | 16.852 | 17.752 | 32.56
[14 empty] | 0.169 | 9.5855 | 26.457 | 2.741 | 71.221 | 3.496 | 18.547 | 22.933 | 20.202 | 19.409 | 34.336 | 4.696 | 33.436 | 22.033 | 10.744 | 70.29 | 11.599 | 42.353 | 10.0045 | 41.422 | 43.284 | 16.816 | 17.716 | 32.505
[14 empty] | 0.17 | 9.565 | 26.41 | 2.73 | 71.13 | 3.48 | 18.51 | 22.89 | 20.16 | 19.37 | 34.28 | 4.68 | 33.38 | 21.99 | 10.72 | 70.2 | 11.57 | 42.29 | 9.985 | 41.36 | 43.22 | 16.78 | 17.68 | 32.45
[14 empty] | 0.171 | 9.5445 | 26.363 | 2.719 | 71.039 | 3.464 | 18.473 | 22.847 | 20.118 | 19.331 | 34.224 | 4.664 | 33.324 | 21.947 | 10.696 | 70.11 | 11.541 | 42.227 | 9.9655 | 41.298 | 43.156 | 16.744 | 17.644 | 32.395
[14 empty] | 0.172 | 9.524 | 26.316 | 2.708 | 70.948 | 3.448 | 18.436 | 22.804 | 20.076 | 19.292 | 34.168 | 4.648 | 33.268 | 21.904 | 10.672 | 70.02 | 11.512 | 42.164 | 9.946 | 41.236 | 43.092 | 16.708 | 17.608 | 32.34
[14 empty] | 0.173 | 9.5035 | 26.269 | 2.697 | 70.857 | 3.432 | 18.399 | 22.761 | 20.034 | 19.253 | 34.112 | 4.632 | 33.212 | 21.861 | 10.648 | 69.93 | 11.483 | 42.101 | 9.9265 | 41.174 | 43.028 | 16.672 | 17.572 | 32.285
[14 empty] | 0.174 | 9.483 | 26.222 | 2.686 | 70.766 | 3.416 | 18.362 | 22.718 | 19.992 | 19.214 | 34.056 | 4.616 | 33.156 | 21.818 | 10.624 | 69.84 | 11.454 | 42.038 | 9.907 | 41.112 | 42.964 | 16.636 | 17.536 | 32.23
[14 empty] | 0.175 | 9.4625 | 26.175 | 2.675 | 70.675 | 3.4 | 18.325 | 22.675 | 19.95 | 19.175 | 34 | 4.6 | 33.1 | 21.775 | 10.6 | 69.75 | 11.425 | 41.975 | 9.8875 | 41.05 | 42.9 | 16.6 | 17.5 | 32.175
[14 empty] | 0.176 | 9.442 | 26.128 | 2.664 | 70.584 | 3.384 | 18.288 | 22.632 | 19.908 | 19.136 | 33.944 | 4.584 | 33.044 | 21.732 | 10.576 | 69.66 | 11.396 | 41.912 | 9.868 | 40.988 | 42.836 | 16.564 | 17.464 | 32.12
[14 empty] | 0.177 | 9.4215 | 26.081 | 2.653 | 70.493 | 3.368 | 18.251 | 22.589 | 19.866 | 19.097 | 33.888 | 4.568 | 32.988 | 21.689 | 10.552 | 69.57 | 11.367 | 41.849 | 9.8485 | 40.926 | 42.772 | 16.528 | 17.428 | 32.065
[14 empty] | 0.178 | 9.401 | 26.034 | 2.642 | 70.402 | 3.352 | 18.214 | 22.546 | 19.824 | 19.058 | 33.832 | 4.552 | 32.932 | 21.646 | 10.528 | 69.48 | 11.338 | 41.786 | 9.829 | 40.864 | 42.708 | 16.492 | 17.392 | 32.01
[14 empty] | 0.179 | 9.3805 | 25.987 | 2.631 | 70.311 | 3.336 | 18.177 | 22.503 | 19.782 | 19.019 | 33.776 | 4.536 | 32.876 | 21.603 | 10.504 | 69.39 | 11.309 | 41.723 | 9.8095 | 40.802 | 42.644 | 16.456 | 17.356 | 31.955
[14 empty] | 0.18 | 9.36 | 25.94 | 2.62 | 70.22 | 3.32 | 18.14 | 22.46 | 19.74 | 18.98 | 33.72 | 4.52 | 32.82 | 21.56 | 10.48 | 69.3 | 11.28 | 41.66 | 9.79 | 40.74 | 42.58 | 16.42 | 17.32 | 31.9
[14 empty] | 0.181 | 9.3395 | 25.893 | 2.609 | 70.129 | 3.304 | 18.103 | 22.417 | 19.698 | 18.941 | 33.664 | 4.504 | 32.764 | 21.517 | 10.456 | 69.21 | 11.251 | 41.597 | 9.7705 | 40.678 | 42.516 | 16.384 | 17.284 | 31.845
[14 empty] | 0.182 | 9.319 | 25.846 | 2.598 | 70.038 | 3.288 | 18.066 | 22.374 | 19.656 | 18.902 | 33.608 | 4.488 | 32.708 | 21.474 | 10.432 | 69.12 | 11.222 | 41.534 | 9.751 | 40.616 | 42.452 | 16.348 | 17.248 | 31.79
[14 empty] | 0.183 | 9.2985 | 25.799 | 2.587 | 69.947 | 3.272 | 18.029 | 22.331 | 19.614 | 18.863 | 33.552 | 4.472 | 32.652 | 21.431 | 10.408 | 69.03 | 11.193 | 41.471 | 9.7315 | 40.554 | 42.388 | 16.312 | 17.212 | 31.735
[14 empty] | 0.184 | 9.278 | 25.752 | 2.576 | 69.856 | 3.256 | 17.992 | 22.288 | 19.572 | 18.824 | 33.496 | 4.456 | 32.596 | 21.388 | 10.384 | 68.94 | 11.164 | 41.408 | 9.712 | 40.492 | 42.324 | 16.276 | 17.176 | 31.68
[14 empty] | 0.185 | 9.2575 | 25.705 | 2.565 | 69.765 | 3.24 | 17.955 | 22.245 | 19.53 | 18.785 | 33.44 | 4.44 | 32.54 | 21.345 | 10.36 | 68.85 | 11.135 | 41.345 | 9.6925 | 40.43 | 42.26 | 16.24 | 17.14 | 31.625
[14 empty] | 0.186 | 9.237 | 25.658 | 2.554 | 69.674 | 3.224 | 17.918 | 22.202 | 19.488 | 18.746 | 33.384 | 4.424 | 32.484 | 21.302 | 10.336 | 68.76 | 11.106 | 41.282 | 9.673 | 40.368 | 42.196 | 16.204 | 17.104 | 31.57
[14 empty] | 0.187 | 9.2165 | 25.611 | 2.543 | 69.583 | 3.208 | 17.881 | 22.159 | 19.446 | 18.707 | 33.328 | 4.408 | 32.428 | 21.259 | 10.312 | 68.67 | 11.077 | 41.219 | 9.6535 | 40.306 | 42.132 | 16.168 | 17.068 | 31.515
[14 empty] | 0.188 | 9.196 | 25.564 | 2.532 | 69.492 | 3.192 | 17.844 | 22.116 | 19.404 | 18.668 | 33.272 | 4.392 | 32.372 | 21.216 | 10.288 | 68.58 | 11.048 | 41.156 | 9.634 | 40.244 | 42.068 | 16.132 | 17.032 | 31.46
[14 empty] | 0.189 | 9.1755 | 25.517 | 2.521 | 69.401 | 3.176 | 17.807 | 22.073 | 19.362 | 18.629 | 33.216 | 4.376 | 32.316 | 21.173 | 10.264 | 68.49 | 11.019 | 41.093 | 9.6145 | 40.182 | 42.004 | 16.096 | 16.996 | 31.405
[14 empty] | 0.19 | 9.155 | 25.47 | 2.51 | 69.31 | 3.16 | 17.77 | 22.03 | 19.32 | 18.59 | 33.16 | 4.36 | 32.26 | 21.13 | 10.24 | 68.4 | 10.99 | 41.03 | 9.595 | 40.12 | 41.94 | 16.06 | 16.96 | 31.35
[14 empty] | 0.191 | 9.1345 | 25.423 | 2.499 | 69.219 | 3.144 | 17.733 | 21.987 | 19.278 | 18.551 | 33.104 | 4.344 | 32.204 | 21.087 | 10.216 | 68.31 | 10.961 | 40.967 | 9.5755 | 40.058 | 41.876 | 16.024 | 16.924 | 31.295
[14 empty] | 0.192 | 9.114 | 25.376 | 2.488 | 69.128 | 3.128 | 17.696 | 21.944 | 19.236 | 18.512 | 33.048 | 4.328 | 32.148 | 21.044 | 10.192 | 68.22 | 10.932 | 40.904 | 9.556 | 39.996 | 41.812 | 15.988 | 16.888 | 31.24
[14 empty] | 0.193 | 9.0935 | 25.329 | 2.477 | 69.037 | 3.112 | 17.659 | 21.901 | 19.194 | 18.473 | 32.992 | 4.312 | 32.092 | 21.001 | 10.168 | 68.13 | 10.903 | 40.841 | 9.5365 | 39.934 | 41.748 | 15.952 | 16.852 | 31.185
[14 empty] | 0.194 | 9.073 | 25.282 | 2.466 | 68.946 | 3.096 | 17.622 | 21.858 | 19.152 | 18.434 | 32.936 | 4.296 | 32.036 | 20.958 | 10.144 | 68.04 | 10.874 | 40.778 | 9.517 | 39.872 | 41.684 | 15.916 | 16.816 | 31.13
[14 empty] | 0.195 | 9.0525 | 25.235 | 2.455 | 68.855 | 3.08 | 17.585 | 21.815 | 19.11 | 18.395 | 32.88 | 4.28 | 31.98 | 20.915 | 10.12 | 67.95 | 10.845 | 40.715 | 9.4975 | 39.81 | 41.62 | 15.88 | 16.78 | 31.075
[14 empty] | 0.196 | 9.032 | 25.188 | 2.444 | 68.764 | 3.064 | 17.548 | 21.772 | 19.068 | 18.356 | 32.824 | 4.264 | 31.924 | 20.872 | 10.096 | 67.86 | 10.816 | 40.652 | 9.478 | 39.748 | 41.556 | 15.844 | 16.744 | 31.02
[14 empty] | 0.197 | 9.0115 | 25.141 | 2.433 | 68.673 | 3.048 | 17.511 | 21.729 | 19.026 | 18.317 | 32.768 | 4.248 | 31.868 | 20.829 | 10.072 | 67.77 | 10.787 | 40.589 | 9.4585 | 39.686 | 41.492 | 15.808 | 16.708 | 30.965
[14 empty] | 0.198 | 8.991 | 25.094 | 2.422 | 68.582 | 3.032 | 17.474 | 21.686 | 18.984 | 18.278 | 32.712 | 4.232 | 31.812 | 20.786 | 10.048 | 67.68 | 10.758 | 40.526 | 9.439 | 39.624 | 41.428 | 15.772 | 16.672 | 30.91
[14 empty] | 0.199 | 8.9705 | 25.047 | 2.411 | 68.491 | 3.016 | 17.437 | 21.643 | 18.942 | 18.239 | 32.656 | 4.216 | 31.756 | 20.743 | 10.024 | 67.59 | 10.729 | 40.463 | 9.4195 | 39.562 | 41.364 | 15.736 | 16.636 | 30.855
[14 empty] | 0.2 | 8.95 | 25 | 2.4 | 68.4 | 3 | 17.4 | 21.6 | 18.9 | 18.2 | 32.6 | 4.2 | 31.7 | 20.7 | 10 | 67.5 | 10.7 | 40.4 | 9.4 | 39.5 | 41.3 | 15.7 | 16.6 | 30.8
[14 empty] | 0.201 | 8.938 | 24.958 | 2.395 | 68.32 | 2.992 | 17.368 | 21.563 | 18.867 | 18.167 | 32.55 | 4.188 | 31.651 | 20.665 | 9.9845 | 67.42 | 10.6825 | 40.342 | 9.388 | 39.433 | 41.241 | 15.671 | 16.569 | 30.752
[14 empty] | 0.202 | 8.926 | 24.916 | 2.39 | 68.24 | 2.984 | 17.336 | 21.526 | 18.834 | 18.134 | 32.5 | 4.176 | 31.602 | 20.63 | 9.969 | 67.34 | 10.665 | 40.284 | 9.376 | 39.366 | 41.182 | 15.642 | 16.538 | 30.704
[14 empty] | 0.203 | 8.914 | 24.874 | 2.385 | 68.16 | 2.976 | 17.304 | 21.489 | 18.801 | 18.101 | 32.45 | 4.164 | 31.553 | 20.595 | 9.9535 | 67.26 | 10.6475 | 40.226 | 9.364 | 39.299 | 41.123 | 15.613 | 16.507 | 30.656
[14 empty] | 0.204 | 8.902 | 24.832 | 2.38 | 68.08 | 2.968 | 17.272 | 21.452 | 18.768 | 18.068 | 32.4 | 4.152 | 31.504 | 20.56 | 9.938 | 67.18 | 10.63 | 40.168 | 9.352 | 39.232 | 41.064 | 15.584 | 16.476 | 30.608
[14 empty] | 0.205 | 8.89 | 24.79 | 2.375 | 68 | 2.96 | 17.24 | 21.415 | 18.735 | 18.035 | 32.35 | 4.14 | 31.455 | 20.525 | 9.9225 | 67.1 | 10.6125 | 40.11 | 9.34 | 39.165 | 41.005 | 15.555 | 16.445 | 30.56
[14 empty] | 0.206 | 8.878 | 24.748 | 2.37 | 67.92 | 2.952 | 17.208 | 21.378 | 18.702 | 18.002 | 32.3 | 4.128 | 31.406 | 20.49 | 9.907 | 67.02 | 10.595 | 40.052 | 9.328 | 39.098 | 40.946 | 15.526 | 16.414 | 30.512
[14 empty] | 0.207 | 8.866 | 24.706 | 2.365 | 67.84 | 2.944 | 17.176 | 21.341 | 18.669 | 17.969 | 32.25 | 4.116 | 31.357 | 20.455 | 9.8915 | 66.94 | 10.5775 | 39.994 | 9.316 | 39.031 | 40.887 | 15.497 | 16.383 | 30.464
[14 empty] | 0.208 | 8.854 | 24.664 | 2.36 | 67.76 | 2.936 | 17.144 | 21.304 | 18.636 | 17.936 | 32.2 | 4.104 | 31.308 | 20.42 | 9.876 | 66.86 | 10.56 | 39.936 | 9.304 | 38.964 | 40.828 | 15.468 | 16.352 | 30.416
[14 empty] | 0.209 | 8.842 | 24.622 | 2.355 | 67.68 | 2.928 | 17.112 | 21.267 | 18.603 | 17.903 | 32.15 | 4.092 | 31.259 | 20.385 | 9.8605 | 66.78 | 10.5425 | 39.878 | 9.292 | 38.897 | 40.769 | 15.439 | 16.321 | 30.368
[14 empty] | 0.21 | 8.83 | 24.58 | 2.35 | 67.6 | 2.92 | 17.08 | 21.23 | 18.57 | 17.87 | 32.1 | 4.08 | 31.21 | 20.35 | 9.845 | 66.7 | 10.525 | 39.82 | 9.28 | 38.83 | 40.71 | 15.41 | 16.29 | 30.32
[14 empty] | 0.211 | 8.818 | 24.538 | 2.345 | 67.52 | 2.912 | 17.048 | 21.193 | 18.537 | 17.837 | 32.05 | 4.068 | 31.161 | 20.315 | 9.8295 | 66.62 | 10.5075 | 39.762 | 9.268 | 38.763 | 40.651 | 15.381 | 16.259 | 30.272
[14 empty] | 0.212 | 8.806 | 24.496 | 2.34 | 67.44 | 2.904 | 17.016 | 21.156 | 18.504 | 17.804 | 32 | 4.056 | 31.112 | 20.28 | 9.814 | 66.54 | 10.49 | 39.704 | 9.256 | 38.696 | 40.592 | 15.352 | 16.228 | 30.224
[14 empty] | 0.213 | 8.794 | 24.454 | 2.335 | 67.36 | 2.896 | 16.984 | 21.119 | 18.471 | 17.771 | 31.95 | 4.044 | 31.063 | 20.245 | 9.7985 | 66.46 | 10.4725 | 39.646 | 9.244 | 38.629 | 40.533 | 15.323 | 16.197 | 30.176
[14 empty] | 0.214 | 8.782 | 24.412 | 2.33 | 67.28 | 2.888 | 16.952 | 21.082 | 18.438 | 17.738 | 31.9 | 4.032 | 31.014 | 20.21 | 9.783 | 66.38 | 10.455 | 39.588 | 9.232 | 38.562 | 40.474 | 15.294 | 16.166 | 30.128
[14 empty] | 0.215 | 8.77 | 24.37 | 2.325 | 67.2 | 2.88 | 16.92 | 21.045 | 18.405 | 17.705 | 31.85 | 4.02 | 30.965 | 20.175 | 9.7675 | 66.3 | 10.4375 | 39.53 | 9.22 | 38.495 | 40.415 | 15.265 | 16.135 | 30.08
[14 empty] | 0.216 | 8.758 | 24.328 | 2.32 | 67.12 | 2.872 | 16.888 | 21.008 | 18.372 | 17.672 | 31.8 | 4.008 | 30.916 | 20.14 | 9.752 | 66.22 | 10.42 | 39.472 | 9.208 | 38.428 | 40.356 | 15.236 | 16.104 | 30.032
[14 empty] | 0.217 | 8.746 | 24.286 | 2.315 | 67.04 | 2.864 | 16.856 | 20.971 | 18.339 | 17.639 | 31.75 | 3.996 | 30.867 | 20.105 | 9.7365 | 66.14 | 10.4025 | 39.414 | 9.196 | 38.361 | 40.297 | 15.207 | 16.073 | 29.984
[14 empty] | 0.218 | 8.734 | 24.244 | 2.31 | 66.96 | 2.856 | 16.824 | 20.934 | 18.306 | 17.606 | 31.7 | 3.984 | 30.818 | 20.07 | 9.721 | 66.06 | 10.385 | 39.356 | 9.184 | 38.294 | 40.238 | 15.178 | 16.042 | 29.936
[14 empty] | 0.219 | 8.722 | 24.202 | 2.305 | 66.88 | 2.848 | 16.792 | 20.897 | 18.273 | 17.573 | 31.65 | 3.972 | 30.769 | 20.035 | 9.7055 | 65.98 | 10.3675 | 39.298 | 9.172 | 38.227 | 40.179 | 15.149 | 16.011 | 29.888
[14 empty] | 0.22 | 8.71 | 24.16 | 2.3 | 66.8 | 2.84 | 16.76 | 20.86 | 18.24 | 17.54 | 31.6 | 3.96 | 30.72 | 20 | 9.69 | 65.9 | 10.35 | 39.24 | 9.16 | 38.16 | 40.12 | 15.12 | 15.98 | 29.84
[14 empty] | 0.221 | 8.698 | 24.118 | 2.295 | 66.72 | 2.832 | 16.728 | 20.823 | 18.207 | 17.507 | 31.55 | 3.948 | 30.671 | 19.965 | 9.6745 | 65.82 | 10.3325 | 39.182 | 9.148 | 38.093 | 40.061 | 15.091 | 15.949 | 29.792
[14 empty] | 0.222 | 8.686 | 24.076 | 2.29 | 66.64 | 2.824 | 16.696 | 20.786 | 18.174 | 17.474 | 31.5 | 3.936 | 30.622 | 19.93 | 9.659 | 65.74 | 10.315 | 39.124 | 9.136 | 38.026 | 40.002 | 15.062 | 15.918 | 29.744
[14 empty] | 0.223 | 8.674 | 24.034 | 2.285 | 66.56 | 2.816 | 16.664 | 20.749 | 18.141 | 17.441 | 31.45 | 3.924 | 30.573 | 19.895 | 9.6435 | 65.66 | 10.2975 | 39.066 | 9.124 | 37.959 | 39.943 | 15.033 | 15.887 | 29.696
[14 empty] | 0.224 | 8.662 | 23.992 | 2.28 | 66.48 | 2.808 | 16.632 | 20.712 | 18.108 | 17.408 | 31.4 | 3.912 | 30.524 | 19.86 | 9.628 | 65.58 | 10.28 | 39.008 | 9.112 | 37.892 | 39.884 | 15.004 | 15.856 | 29.648
[14 empty] | 0.225 | 8.65 | 23.95 | 2.275 | 66.4 | 2.8 | 16.6 | 20.675 | 18.075 | 17.375 | 31.35 | 3.9 | 30.475 | 19.825 | 9.6125 | 65.5 | 10.2625 | 38.95 | 9.1 | 37.825 | 39.825 | 14.975 | 15.825 | 29.6
[14 empty] | 0.226 | 8.638 | 23.908 | 2.27 | 66.32 | 2.792 | 16.568 | 20.638 | 18.042 | 17.342 | 31.3 | 3.888 | 30.426 | 19.79 | 9.597 | 65.42 | 10.245 | 38.892 | 9.088 | 37.758 | 39.766 | 14.946 | 15.794 | 29.552
[14 empty] | 0.227 | 8.626 | 23.866 | 2.265 | 66.24 | 2.784 | 16.536 | 20.601 | 18.009 | 17.309 | 31.25 | 3.876 | 30.377 | 19.755 | 9.5815 | 65.34 | 10.2275 | 38.834 | 9.076 | 37.691 | 39.707 | 14.917 | 15.763 | 29.504
[14 empty] | 0.228 | 8.614 | 23.824 | 2.26 | 66.16 | 2.776 | 16.504 | 20.564 | 17.976 | 17.276 | 31.2 | 3.864 | 30.328 | 19.72 | 9.566 | 65.26 | 10.21 | 38.776 | 9.064 | 37.624 | 39.648 | 14.888 | 15.732 | 29.456
[14 empty] | 0.229 | 8.602 | 23.782 | 2.255 | 66.08 | 2.768 | 16.472 | 20.527 | 17.943 | 17.243 | 31.15 | 3.852 | 30.279 | 19.685 | 9.5505 | 65.18 | 10.1925 | 38.718 | 9.052 | 37.557 | 39.589 | 14.859 | 15.701 | 29.408
[14 empty] | 0.23 | 8.59 | 23.74 | 2.25 | 66 | 2.76 | 16.44 | 20.49 | 17.91 | 17.21 | 31.1 | 3.84 | 30.23 | 19.65 | 9.535 | 65.1 | 10.175 | 38.66 | 9.04 | 37.49 | 39.53 | 14.83 | 15.67 | 29.36
[14 empty] | 0.231 | 8.578 | 23.698 | 2.245 | 65.92 | 2.752 | 16.408 | 20.453 | 17.877 | 17.177 | 31.05 | 3.828 | 30.181 | 19.615 | 9.5195 | 65.02 | 10.1575 | 38.602 | 9.028 | 37.423 | 39.471 | 14.801 | 15.639 | 29.312
[14 empty] | 0.232 | 8.566 | 23.656 | 2.24 | 65.84 | 2.744 | 16.376 | 20.416 | 17.844 | 17.144 | 31 | 3.816 | 30.132 | 19.58 | 9.504 | 64.94 | 10.14 | 38.544 | 9.016 | 37.356 | 39.412 | 14.772 | 15.608 | 29.264
[14 empty] | 0.233 | 8.554 | 23.614 | 2.235 | 65.76 | 2.736 | 16.344 | 20.379 | 17.811 | 17.111 | 30.95 | 3.804 | 30.083 | 19.545 | 9.4885 | 64.86 | 10.1225 | 38.486 | 9.004 | 37.289 | 39.353 | 14.743 | 15.577 | 29.216
[14 empty] | 0.234 | 8.542 | 23.572 | 2.23 | 65.68 | 2.728 | 16.312 | 20.342 | 17.778 | 17.078 | 30.9 | 3.792 | 30.034 | 19.51 | 9.473 | 64.78 | 10.105 | 38.428 | 8.992 | 37.222 | 39.294 | 14.714 | 15.546 | 29.168
[14 empty] | 0.235 | 8.53 | 23.53 | 2.225 | 65.6 | 2.72 | 16.28 | 20.305 | 17.745 | 17.045 | 30.85 | 3.78 | 29.985 | 19.475 | 9.4575 | 64.7 | 10.0875 | 38.37 | 8.98 | 37.155 | 39.235 | 14.685 | 15.515 | 29.12
[14 empty] | 0.236 | 8.518 | 23.488 | 2.22 | 65.52 | 2.712 | 16.248 | 20.268 | 17.712 | 17.012 | 30.8 | 3.768 | 29.936 | 19.44 | 9.442 | 64.62 | 10.07 | 38.312 | 8.968 | 37.088 | 39.176 | 14.656 | 15.484 | 29.072
[14 empty] | 0.237 | 8.506 | 23.446 | 2.215 | 65.44 | 2.704 | 16.216 | 20.231 | 17.679 | 16.979 | 30.75 | 3.756 | 29.887 | 19.405 | 9.4265 | 64.54 | 10.0525 | 38.254 | 8.956 | 37.021 | 39.117 | 14.627 | 15.453 | 29.024
[14 empty] | 0.238 | 8.494 | 23.404 | 2.21 | 65.36 | 2.696 | 16.184 | 20.194 | 17.646 | 16.946 | 30.7 | 3.744 | 29.838 | 19.37 | 9.411 | 64.46 | 10.035 | 38.196 | 8.944 | 36.954 | 39.058 | 14.598 | 15.422 | 28.976
[14 empty] | 0.239 | 8.482 | 23.362 | 2.205 | 65.28 | 2.688 | 16.152 | 20.157 | 17.613 | 16.913 | 30.65 | 3.732 | 29.789 | 19.335 | 9.3955 | 64.38 | 10.0175 | 38.138 | 8.932 | 36.887 | 38.999 | 14.569 | 15.391 | 28.928
[14 empty] | 0.24 | 8.47 | 23.32 | 2.2 | 65.2 | 2.68 | 16.12 | 20.12 | 17.58 | 16.88 | 30.6 | 3.72 | 29.74 | 19.3 | 9.38 | 64.3 | 10 | 38.08 | 8.92 | 36.82 | 38.94 | 14.54 | 15.36 | 28.88
[14 empty] | 0.241 | 8.458 | 23.278 | 2.195 | 65.12 | 2.672 | 16.088 | 20.083 | 17.547 | 16.847 | 30.55 | 3.708 | 29.691 | 19.265 | 9.3645 | 64.22 | 9.9825 | 38.022 | 8.908 | 36.753 | 38.881 | 14.511 | 15.329 | 28.832
[14 empty] | 0.242 | 8.446 | 23.236 | 2.19 | 65.04 | 2.664 | 16.056 | 20.046 | 17.514 | 16.814 | 30.5 | 3.696 | 29.642 | 19.23 | 9.349 | 64.14 | 9.965 | 37.964 | 8.896 | 36.686 | 38.822 | 14.482 | 15.298 | 28.784
[14 empty] | 0.243 | 8.434 | 23.194 | 2.185 | 64.96 | 2.656 | 16.024 | 20.009 | 17.481 | 16.781 | 30.45 | 3.684 | 29.593 | 19.195 | 9.3335 | 64.06 | 9.9475 | 37.906 | 8.884 | 36.619 | 38.763 | 14.453 | 15.267 | 28.736
[14 empty] | 0.244 | 8.422 | 23.152 | 2.18 | 64.88 | 2.648 | 15.992 | 19.972 | 17.448 | 16.748 | 30.4 | 3.672 | 29.544 | 19.16 | 9.318 | 63.98 | 9.93 | 37.848 | 8.872 | 36.552 | 38.704 | 14.424 | 15.236 | 28.688
[14 empty] | 0.245 | 8.41 | 23.11 | 2.175 | 64.8 | 2.64 | 15.96 | 19.935 | 17.415 | 16.715 | 30.35 | 3.66 | 29.495 | 19.125 | 9.3025 | 63.9 | 9.9125 | 37.79 | 8.86 | 36.485 | 38.645 | 14.395 | 15.205 | 28.64
[14 empty] | 0.246 | 8.398 | 23.068 | 2.17 | 64.72 | 2.632 | 15.928 | 19.898 | 17.382 | 16.682 | 30.3 | 3.648 | 29.446 | 19.09 | 9.287 | 63.82 | 9.895 | 37.732 | 8.848 | 36.418 | 38.586 | 14.366 | 15.174 | 28.592
[14 empty] | 0.247 | 8.386 | 23.026 | 2.165 | 64.64 | 2.624 | 15.896 | 19.861 | 17.349 | 16.649 | 30.25 | 3.636 | 29.397 | 19.055 | 9.2715 | 63.74 | 9.8775 | 37.674 | 8.836 | 36.351 | 38.527 | 14.337 | 15.143 | 28.544
[14 empty] | 0.248 | 8.374 | 22.984 | 2.16 | 64.56 | 2.616 | 15.864 | 19.824 | 17.316 | 16.616 | 30.2 | 3.624 | 29.348 | 19.02 | 9.256 | 63.66 | 9.86 | 37.616 | 8.824 | 36.284 | 38.468 | 14.308 | 15.112 | 28.496
[14 empty] | 0.249 | 8.362 | 22.942 | 2.155 | 64.48 | 2.608 | 15.832 | 19.787 | 17.283 | 16.583 | 30.15 | 3.612 | 29.299 | 18.985 | 9.2405 | 63.58 | 9.8425 | 37.558 | 8.812 | 36.217 | 38.409 | 14.279 | 15.081 | 28.448
[14 empty] | 0.25 | 8.35 | 22.9 | 2.15 | 64.4 | 2.6 | 15.8 | 19.75 | 17.25 | 16.55 | 30.1 | 3.6 | 29.25 | 18.95 | 9.225 | 63.5 | 9.825 | 37.5 | 8.8 | 36.15 | 38.35 | 14.25 | 15.05 | 28.4
[14 empty] | 0.251 | 8.338 | 22.858 | 2.145 | 64.32 | 2.592 | 15.768 | 19.713 | 17.217 | 16.517 | 30.05 | 3.588 | 29.201 | 18.915 | 9.2095 | 63.42 | 9.8075 | 37.442 | 8.788 | 36.083 | 38.291 | 14.221 | 15.019 | 28.352
[14 empty] | 0.252 | 8.326 | 22.816 | 2.14 | 64.24 | 2.584 | 15.736 | 19.676 | 17.184 | 16.484 | 30 | 3.576 | 29.152 | 18.88 | 9.194 | 63.34 | 9.79 | 37.384 | 8.776 | 36.016 | 38.232 | 14.192 | 14.988 | 28.304
[14 empty] | 0.253 | 8.314 | 22.774 | 2.135 | 64.16 | 2.576 | 15.704 | 19.639 | 17.151 | 16.451 | 29.95 | 3.564 | 29.103 | 18.845 | 9.1785 | 63.26 | 9.7725 | 37.326 | 8.764 | 35.949 | 38.173 | 14.163 | 14.957 | 28.256
[14 empty] | 0.254 | 8.302 | 22.732 | 2.13 | 64.08 | 2.568 | 15.672 | 19.602 | 17.118 | 16.418 | 29.9 | 3.552 | 29.054 | 18.81 | 9.163 | 63.18 | 9.755 | 37.268 | 8.752 | 35.882 | 38.114 | 14.134 | 14.926 | 28.208
[14 empty] | 0.255 | 8.29 | 22.69 | 2.125 | 64 | 2.56 | 15.64 | 19.565 | 17.085 | 16.385 | 29.85 | 3.54 | 29.005 | 18.775 | 9.1475 | 63.1 | 9.7375 | 37.21 | 8.74 | 35.815 | 38.055 | 14.105 | 14.895 | 28.16
[14 empty] | 0.256 | 8.278 | 22.648 | 2.12 | 63.92 | 2.552 | 15.608 | 19.528 | 17.052 | 16.352 | 29.8 | 3.528 | 28.956 | 18.74 | 9.132 | 63.02 | 9.72 | 37.152 | 8.728 | 35.748 | 37.996 | 14.076 | 14.864 | 28.112
[14 empty] | 0.257 | 8.266 | 22.606 | 2.115 | 63.84 | 2.544 | 15.576 | 19.491 | 17.019 | 16.319 | 29.75 | 3.516 | 28.907 | 18.705 | 9.1165 | 62.94 | 9.7025 | 37.094 | 8.716 | 35.681 | 37.937 | 14.047 | 14.833 | 28.064
[14 empty] | 0.258 | 8.254 | 22.564 | 2.11 | 63.76 | 2.536 | 15.544 | 19.454 | 16.986 | 16.286 | 29.7 | 3.504 | 28.858 | 18.67 | 9.101 | 62.86 | 9.685 | 37.036 | 8.704 | 35.614 | 37.878 | 14.018 | 14.802 | 28.016
[14 empty] | 0.259 | 8.242 | 22.522 | 2.105 | 63.68 | 2.528 | 15.512 | 19.417 | 16.953 | 16.253 | 29.65 | 3.492 | 28.809 | 18.635 | 9.0855 | 62.78 | 9.6675 | 36.978 | 8.692 | 35.547 | 37.819 | 13.989 | 14.771 | 27.968
[14 empty] | 0.26 | 8.23 | 22.48 | 2.1 | 63.6 | 2.52 | 15.48 | 19.38 | 16.92 | 16.22 | 29.6 | 3.48 | 28.76 | 18.6 | 9.07 | 62.7 | 9.65 | 36.92 | 8.68 | 35.48 | 37.76 | 13.96 | 14.74 | 27.92
[14 empty] | 0.261 | 8.218 | 22.438 | 2.095 | 63.52 | 2.512 | 15.448 | 19.343 | 16.887 | 16.187 | 29.55 | 3.468 | 28.711 | 18.565 | 9.0545 | 62.62 | 9.6325 | 36.862 | 8.668 | 35.413 | 37.701 | 13.931 | 14.709 | 27.872
[14 empty] | 0.262 | 8.206 | 22.396 | 2.09 | 63.44 | 2.504 | 15.416 | 19.306 | 16.854 | 16.154 | 29.5 | 3.456 | 28.662 | 18.53 | 9.039 | 62.54 | 9.615 | 36.804 | 8.656 | 35.346 | 37.642 | 13.902 | 14.678 | 27.824
[14 empty] | 0.263 | 8.194 | 22.354 | 2.085 | 63.36 | 2.496 | 15.384 | 19.269 | 16.821 | 16.121 | 29.45 | 3.444 | 28.613 | 18.495 | 9.0235 | 62.46 | 9.5975 | 36.746 | 8.644 | 35.279 | 37.583 | 13.873 | 14.647 | 27.776
[14 empty] | 0.264 | 8.182 | 22.312 | 2.08 | 63.28 | 2.488 | 15.352 | 19.232 | 16.788 | 16.088 | 29.4 | 3.432 | 28.564 | 18.46 | 9.008 | 62.38 | 9.58 | 36.688 | 8.632 | 35.212 | 37.524 | 13.844 | 14.616 | 27.728
[14 empty] | 0.265 | 8.17 | 22.27 | 2.075 | 63.2 | 2.48 | 15.32 | 19.195 | 16.755 | 16.055 | 29.35 | 3.42 | 28.515 | 18.425 | 8.9925 | 62.3 | 9.5625 | 36.63 | 8.62 | 35.145 | 37.465 | 13.815 | 14.585 | 27.68
[14 empty] | 0.266 | 8.158 | 22.228 | 2.07 | 63.12 | 2.472 | 15.288 | 19.158 | 16.722 | 16.022 | 29.3 | 3.408 | 28.466 | 18.39 | 8.977 | 62.22 | 9.545 | 36.572 | 8.608 | 35.078 | 37.406 | 13.786 | 14.554 | 27.632
[14 empty] | 0.267 | 8.146 | 22.186 | 2.065 | 63.04 | 2.464 | 15.256 | 19.121 | 16.689 | 15.989 | 29.25 | 3.396 | 28.417 | 18.355 | 8.9615 | 62.14 | 9.5275 | 36.514 | 8.596 | 35.011 | 37.347 | 13.757 | 14.523 | 27.584
[14 empty] | 0.268 | 8.134 | 22.144 | 2.06 | 62.96 | 2.456 | 15.224 | 19.084 | 16.656 | 15.956 | 29.2 | 3.384 | 28.368 | 18.32 | 8.946 | 62.06 | 9.51 | 36.456 | 8.584 | 34.944 | 37.288 | 13.728 | 14.492 | 27.536
[14 empty] | 0.269 | 8.122 | 22.102 | 2.055 | 62.88 | 2.448 | 15.192 | 19.047 | 16.623 | 15.923 | 29.15 | 3.372 | 28.319 | 18.285 | 8.9305 | 61.98 | 9.4925 | 36.398 | 8.572 | 34.877 | 37.229 | 13.699 | 14.461 | 27.488
[14 empty] | 0.27 | 8.11 | 22.06 | 2.05 | 62.8 | 2.44 | 15.16 | 19.01 | 16.59 | 15.89 | 29.1 | 3.36 | 28.27 | 18.25 | 8.915 | 61.9 | 9.475 | 36.34 | 8.56 | 34.81 | 37.17 | 13.67 | 14.43 | 27.44
[14 empty] | 0.271 | 8.098 | 22.018 | 2.045 | 62.72 | 2.432 | 15.128 | 18.973 | 16.557 | 15.857 | 29.05 | 3.348 | 28.221 | 18.215 | 8.8995 | 61.82 | 9.4575 | 36.282 | 8.548 | 34.743 | 37.111 | 13.641 | 14.399 | 27.392
[14 empty] | 0.272 | 8.086 | 21.976 | 2.04 | 62.64 | 2.424 | 15.096 | 18.936 | 16.524 | 15.824 | 29 | 3.336 | 28.172 | 18.18 | 8.884 | 61.74 | 9.44 | 36.224 | 8.536 | 34.676 | 37.052 | 13.612 | 14.368 | 27.344
[14 empty] | 0.273 | 8.074 | 21.934 | 2.035 | 62.56 | 2.416 | 15.064 | 18.899 | 16.491 | 15.791 | 28.95 | 3.324 | 28.123 | 18.145 | 8.8685 | 61.66 | 9.4225 | 36.166 | 8.524 | 34.609 | 36.993 | 13.583 | 14.337 | 27.296
[14 empty] | 0.274 | 8.062 | 21.892 | 2.03 | 62.48 | 2.408 | 15.032 | 18.862 | 16.458 | 15.758 | 28.9 | 3.312 | 28.074 | 18.11 | 8.853 | 61.58 | 9.405 | 36.108 | 8.512 | 34.542 | 36.934 | 13.554 | 14.306 | 27.248
[14 empty] | 0.275 | 8.05 | 21.85 | 2.025 | 62.4 | 2.4 | 15 | 18.825 | 16.425 | 15.725 | 28.85 | 3.3 | 28.025 | 18.075 | 8.8375 | 61.5 | 9.3875 | 36.05 | 8.5 | 34.475 | 36.875 | 13.525 | 14.275 | 27.2
[14 empty] | 0.276 | 8.038 | 21.808 | 2.02 | 62.32 | 2.392 | 14.968 | 18.788 | 16.392 | 15.692 | 28.8 | 3.288 | 27.976 | 18.04 | 8.822 | 61.42 | 9.37 | 35.992 | 8.488 | 34.408 | 36.816 | 13.496 | 14.244 | 27.152
[14 empty] | 0.277 | 8.026 | 21.766 | 2.015 | 62.24 | 2.384 | 14.936 | 18.751 | 16.359 | 15.659 | 28.75 | 3.276 | 27.927 | 18.005 | 8.8065 | 61.34 | 9.3525 | 35.934 | 8.476 | 34.341 | 36.757 | 13.467 | 14.213 | 27.104
[14 empty] | 0.278 | 8.014 | 21.724 | 2.01 | 62.16 | 2.376 | 14.904 | 18.714 | 16.326 | 15.626 | 28.7 | 3.264 | 27.878 | 17.97 | 8.791 | 61.26 | 9.335 | 35.876 | 8.464 | 34.274 | 36.698 | 13.438 | 14.182 | 27.056
[14 empty] | 0.279 | 8.002 | 21.682 | 2.005 | 62.08 | 2.368 | 14.872 | 18.677 | 16.293 | 15.593 | 28.65 | 3.252 | 27.829 | 17.935 | 8.7755 | 61.18 | 9.3175 | 35.818 | 8.452 | 34.207 | 36.639 | 13.409 | 14.151 | 27.008
[14 empty] | 0.28 | 7.99 | 21.64 | 2 | 62 | 2.36 | 14.84 | 18.64 | 16.26 | 15.56 | 28.6 | 3.24 | 27.78 | 17.9 | 8.76 | 61.1 | 9.3 | 35.76 | 8.44 | 34.14 | 36.58 | 13.38 | 14.12 | 26.96
[14 empty] | 0.281 | 7.978 | 21.598 | 1.995 | 61.92 | 2.352 | 14.808 | 18.603 | 16.227 | 15.527 | 28.55 | 3.228 | 27.731 | 17.865 | 8.7445 | 61.02 | 9.2825 | 35.702 | 8.428 | 34.073 | 36.521 | 13.351 | 14.089 | 26.912
[14 empty] | 0.282 | 7.966 | 21.556 | 1.99 | 61.84 | 2.344 | 14.776 | 18.566 | 16.194 | 15.494 | 28.5 | 3.216 | 27.682 | 17.83 | 8.729 | 60.94 | 9.265 | 35.644 | 8.416 | 34.006 | 36.462 | 13.322 | 14.058 | 26.864
[14 empty] | 0.283 | 7.954 | 21.514 | 1.985 | 61.76 | 2.336 | 14.744 | 18.529 | 16.161 | 15.461 | 28.45 | 3.204 | 27.633 | 17.795 | 8.7135 | 60.86 | 9.2475 | 35.586 | 8.404 | 33.939 | 36.403 | 13.293 | 14.027 | 26.816
[14 empty] | 0.284 | 7.942 | 21.472 | 1.98 | 61.68 | 2.328 | 14.712 | 18.492 | 16.128 | 15.428 | 28.4 | 3.192 | 27.584 | 17.76 | 8.698 | 60.78 | 9.23 | 35.528 | 8.392 | 33.872 | 36.344 | 13.264 | 13.996 | 26.768
[14 empty] | 0.285 | 7.93 | 21.43 | 1.975 | 61.6 | 2.32 | 14.68 | 18.455 | 16.095 | 15.395 | 28.35 | 3.18 | 27.535 | 17.725 | 8.6825 | 60.7 | 9.2125 | 35.47 | 8.38 | 33.805 | 36.285 | 13.235 | 13.965 | 26.72
[14 empty] | 0.286 | 7.918 | 21.388 | 1.97 | 61.52 | 2.312 | 14.648 | 18.418 | 16.062 | 15.362 | 28.3 | 3.168 | 27.486 | 17.69 | 8.667 | 60.62 | 9.195 | 35.412 | 8.368 | 33.738 | 36.226 | 13.206 | 13.934 | 26.672
[14 empty] | 0.287 | 7.906 | 21.346 | 1.965 | 61.44 | 2.304 | 14.616 | 18.381 | 16.029 | 15.329 | 28.25 | 3.156 | 27.437 | 17.655 | 8.6515 | 60.54 | 9.1775 | 35.354 | 8.356 | 33.671 | 36.167 | 13.177 | 13.903 | 26.624
[14 empty] | 0.288 | 7.894 | 21.304 | 1.96 | 61.36 | 2.296 | 14.584 | 18.344 | 15.996 | 15.296 | 28.2 | 3.144 | 27.388 | 17.62 | 8.636 | 60.46 | 9.16 | 35.296 | 8.344 | 33.604 | 36.108 | 13.148 | 13.872 | 26.576
[14 empty] | 0.289 | 7.882 | 21.262 | 1.955 | 61.28 | 2.288 | 14.552 | 18.307 | 15.963 | 15.263 | 28.15 | 3.132 | 27.339 | 17.585 | 8.6205 | 60.38 | 9.1425 | 35.238 | 8.332 | 33.537 | 36.049 | 13.119 | 13.841 | 26.528
[14 empty] | 0.29 | 7.87 | 21.22 | 1.95 | 61.2 | 2.28 | 14.52 | 18.27 | 15.93 | 15.23 | 28.1 | 3.12 | 27.29 | 17.55 | 8.605 | 60.3 | 9.125 | 35.18 | 8.32 | 33.47 | 35.99 | 13.09 | 13.81 | 26.48
[14 empty] | 0.291 | 7.858 | 21.178 | 1.945 | 61.12 | 2.272 | 14.488 | 18.233 | 15.897 | 15.197 | 28.05 | 3.108 | 27.241 | 17.515 | 8.5895 | 60.22 | 9.1075 | 35.122 | 8.308 | 33.403 | 35.931 | 13.061 | 13.779 | 26.432
[14 empty] | 0.292 | 7.846 | 21.136 | 1.94 | 61.04 | 2.264 | 14.456 | 18.196 | 15.864 | 15.164 | 28 | 3.096 | 27.192 | 17.48 | 8.574 | 60.14 | 9.09 | 35.064 | 8.296 | 33.336 | 35.872 | 13.032 | 13.748 | 26.384
[14 empty] | 0.293 | 7.834 | 21.094 | 1.935 | 60.96 | 2.256 | 14.424 | 18.159 | 15.831 | 15.131 | 27.95 | 3.084 | 27.143 | 17.445 | 8.5585 | 60.06 | 9.0725 | 35.006 | 8.284 | 33.269 | 35.813 | 13.003 | 13.717 | 26.336
[14 empty] | 0.294 | 7.822 | 21.052 | 1.93 | 60.88 | 2.248 | 14.392 | 18.122 | 15.798 | 15.098 | 27.9 | 3.072 | 27.094 | 17.41 | 8.543 | 59.98 | 9.055 | 34.948 | 8.272 | 33.202 | 35.754 | 12.974 | 13.686 | 26.288
[14 empty] | 0.295 | 7.81 | 21.01 | 1.925 | 60.8 | 2.24 | 14.36 | 18.085 | 15.765 | 15.065 | 27.85 | 3.06 | 27.045 | 17.375 | 8.5275 | 59.9 | 9.0375 | 34.89 | 8.26 | 33.135 | 35.695 | 12.945 | 13.655 | 26.24
[14 empty] | 0.296 | 7.798 | 20.968 | 1.92 | 60.72 | 2.232 | 14.328 | 18.048 | 15.732 | 15.032 | 27.8 | 3.048 | 26.996 | 17.34 | 8.512 | 59.82 | 9.02 | 34.832 | 8.248 | 33.068 | 35.636 | 12.916 | 13.624 | 26.192
[14 empty] | 0.297 | 7.786 | 20.926 | 1.915 | 60.64 | 2.224 | 14.296 | 18.011 | 15.699 | 14.999 | 27.75 | 3.036 | 26.947 | 17.305 | 8.4965 | 59.74 | 9.0025 | 34.774 | 8.236 | 33.001 | 35.577 | 12.887 | 13.593 | 26.144
[14 empty] | 0.298 | 7.774 | 20.884 | 1.91 | 60.56 | 2.216 | 14.264 | 17.974 | 15.666 | 14.966 | 27.7 | 3.024 | 26.898 | 17.27 | 8.481 | 59.66 | 8.985 | 34.716 | 8.224 | 32.934 | 35.518 | 12.858 | 13.562 | 26.096
[14 empty] | 0.299 | 7.762 | 20.842 | 1.905 | 60.48 | 2.208 | 14.232 | 17.937 | 15.633 | 14.933 | 27.65 | 3.012 | 26.849 | 17.235 | 8.4655 | 59.58 | 8.9675 | 34.658 | 8.212 | 32.867 | 35.459 | 12.829 | 13.531 | 26.048
[14 empty] | 0.3 | 7.75 | 20.8 | 1.9 | 60.4 | 2.2 | 14.2 | 17.9 | 15.6 | 14.9 | 27.6 | 3 | 26.8 | 17.2 | 8.45 | 59.5 | 8.95 | 34.6 | 8.2 | 32.8 | 35.4 | 12.8 | 13.5 | 26
[14 empty] | 0.301 | 7.7385 | 20.769 | 1.898 | 60.323 | 2.197 | 14.179 | 17.873 | 15.577 | 14.878 | 27.559 | 2.993 | 26.76 | 17.174 | 8.44 | 59.424 | 8.939 | 34.549 | 8.1895 | 32.759 | 35.349 | 12.781 | 13.48 | 25.961
[14 empty] | 0.302 | 7.727 | 20.738 | 1.896 | 60.246 | 2.194 | 14.158 | 17.846 | 15.554 | 14.856 | 27.518 | 2.986 | 26.72 | 17.148 | 8.43 | 59.348 | 8.928 | 34.498 | 8.179 | 32.718 | 35.298 | 12.762 | 13.46 | 25.922
[14 empty] | 0.303 | 7.7155 | 20.707 | 1.894 | 60.169 | 2.191 | 14.137 | 17.819 | 15.531 | 14.834 | 27.477 | 2.979 | 26.68 | 17.122 | 8.42 | 59.272 | 8.917 | 34.447 | 8.1685 | 32.677 | 35.247 | 12.743 | 13.44 | 25.883
[14 empty] | 0.304 | 7.704 | 20.676 | 1.892 | 60.092 | 2.188 | 14.116 | 17.792 | 15.508 | 14.812 | 27.436 | 2.972 | 26.64 | 17.096 | 8.41 | 59.196 | 8.906 | 34.396 | 8.158 | 32.636 | 35.196 | 12.724 | 13.42 | 25.844
[14 empty] | 0.305 | 7.6925 | 20.645 | 1.89 | 60.015 | 2.185 | 14.095 | 17.765 | 15.485 | 14.79 | 27.395 | 2.965 | 26.6 | 17.07 | 8.4 | 59.12 | 8.895 | 34.345 | 8.1475 | 32.595 | 35.145 | 12.705 | 13.4 | 25.805
[14 empty] | 0.306 | 7.681 | 20.614 | 1.888 | 59.938 | 2.182 | 14.074 | 17.738 | 15.462 | 14.768 | 27.354 | 2.958 | 26.56 | 17.044 | 8.39 | 59.044 | 8.884 | 34.294 | 8.137 | 32.554 | 35.094 | 12.686 | 13.38 | 25.766
[14 empty] | 0.307 | 7.6695 | 20.583 | 1.886 | 59.861 | 2.179 | 14.053 | 17.711 | 15.439 | 14.746 | 27.313 | 2.951 | 26.52 | 17.018 | 8.38 | 58.968 | 8.873 | 34.243 | 8.1265 | 32.513 | 35.043 | 12.667 | 13.36 | 25.727
[14 empty] | 0.308 | 7.658 | 20.552 | 1.884 | 59.784 | 2.176 | 14.032 | 17.684 | 15.416 | 14.724 | 27.272 | 2.944 | 26.48 | 16.992 | 8.37 | 58.892 | 8.862 | 34.192 | 8.116 | 32.472 | 34.992 | 12.648 | 13.34 | 25.688
[14 empty] | 0.309 | 7.6465 | 20.521 | 1.882 | 59.707 | 2.173 | 14.011 | 17.657 | 15.393 | 14.702 | 27.231 | 2.937 | 26.44 | 16.966 | 8.36 | 58.816 | 8.851 | 34.141 | 8.1055 | 32.431 | 34.941 | 12.629 | 13.32 | 25.649
[14 empty] | 0.31 | 7.635 | 20.49 | 1.88 | 59.63 | 2.17 | 13.99 | 17.63 | 15.37 | 14.68 | 27.19 | 2.93 | 26.4 | 16.94 | 8.35 | 58.74 | 8.84 | 34.09 | 8.095 | 32.39 | 34.89 | 12.61 | 13.3 | 25.61
[14 empty] | 0.311 | 7.6235 | 20.459 | 1.878 | 59.553 | 2.167 | 13.969 | 17.603 | 15.347 | 14.658 | 27.149 | 2.923 | 26.36 | 16.914 | 8.34 | 58.664 | 8.829 | 34.039 | 8.0845 | 32.349 | 34.839 | 12.591 | 13.28 | 25.571
[14 empty] | 0.312 | 7.612 | 20.428 | 1.876 | 59.476 | 2.164 | 13.948 | 17.576 | 15.324 | 14.636 | 27.108 | 2.916 | 26.32 | 16.888 | 8.33 | 58.588 | 8.818 | 33.988 | 8.074 | 32.308 | 34.788 | 12.572 | 13.26 | 25.532
[14 empty] | 0.313 | 7.6005 | 20.397 | 1.874 | 59.399 | 2.161 | 13.927 | 17.549 | 15.301 | 14.614 | 27.067 | 2.909 | 26.28 | 16.862 | 8.32 | 58.512 | 8.807 | 33.937 | 8.0635 | 32.267 | 34.737 | 12.553 | 13.24 | 25.493
[14 empty] | 0.314 | 7.589 | 20.366 | 1.872 | 59.322 | 2.158 | 13.906 | 17.522 | 15.278 | 14.592 | 27.026 | 2.902 | 26.24 | 16.836 | 8.31 | 58.436 | 8.796 | 33.886 | 8.053 | 32.226 | 34.686 | 12.534 | 13.22 | 25.454
[14 empty] | 0.315 | 7.5775 | 20.335 | 1.87 | 59.245 | 2.155 | 13.885 | 17.495 | 15.255 | 14.57 | 26.985 | 2.895 | 26.2 | 16.81 | 8.3 | 58.36 | 8.785 | 33.835 | 8.0425 | 32.185 | 34.635 | 12.515 | 13.2 | 25.415
[14 empty] | 0.316 | 7.566 | 20.304 | 1.868 | 59.168 | 2.152 | 13.864 | 17.468 | 15.232 | 14.548 | 26.944 | 2.888 | 26.16 | 16.784 | 8.29 | 58.284 | 8.774 | 33.784 | 8.032 | 32.144 | 34.584 | 12.496 | 13.18 | 25.376
[14 empty] | 0.317 | 7.5545 | 20.273 | 1.866 | 59.091 | 2.149 | 13.843 | 17.441 | 15.209 | 14.526 | 26.903 | 2.881 | 26.12 | 16.758 | 8.28 | 58.208 | 8.763 | 33.733 | 8.0215 | 32.103 | 34.533 | 12.477 | 13.16 | 25.337
[14 empty] | 0.318 | 7.543 | 20.242 | 1.864 | 59.014 | 2.146 | 13.822 | 17.414 | 15.186 | 14.504 | 26.862 | 2.874 | 26.08 | 16.732 | 8.27 | 58.132 | 8.752 | 33.682 | 8.011 | 32.062 | 34.482 | 12.458 | 13.14 | 25.298
[14 empty] | 0.319 | 7.5315 | 20.211 | 1.862 | 58.937 | 2.143 | 13.801 | 17.387 | 15.163 | 14.482 | 26.821 | 2.867 | 26.04 | 16.706 | 8.26 | 58.056 | 8.741 | 33.631 | 8.0005 | 32.021 | 34.431 | 12.439 | 13.12 | 25.259
[14 empty] | 0.32 | 7.52 | 20.18 | 1.86 | 58.86 | 2.14 | 13.78 | 17.36 | 15.14 | 14.46 | 26.78 | 2.86 | 26 | 16.68 | 8.25 | 57.98 | 8.73 | 33.58 | 7.99 | 31.98 | 34.38 | 12.42 | 13.1 | 25.22
[14 empty] | 0.321 | 7.5085 | 20.149 | 1.858 | 58.783 | 2.137 | 13.759 | 17.333 | 15.117 | 14.438 | 26.739 | 2.853 | 25.96 | 16.654 | 8.24 | 57.904 | 8.719 | 33.529 | 7.9795 | 31.939 | 34.329 | 12.401 | 13.08 | 25.181
[14 empty] | 0.322 | 7.497 | 20.118 | 1.856 | 58.706 | 2.134 | 13.738 | 17.306 | 15.094 | 14.416 | 26.698 | 2.846 | 25.92 | 16.628 | 8.23 | 57.828 | 8.708 | 33.478 | 7.969 | 31.898 | 34.278 | 12.382 | 13.06 | 25.142
[14 empty] | 0.323 | 7.4855 | 20.087 | 1.854 | 58.629 | 2.131 | 13.717 | 17.279 | 15.071 | 14.394 | 26.657 | 2.839 | 25.88 | 16.602 | 8.22 | 57.752 | 8.697 | 33.427 | 7.9585 | 31.857 | 34.227 | 12.363 | 13.04 | 25.103
[14 empty] | 0.324 | 7.474 | 20.056 | 1.852 | 58.552 | 2.128 | 13.696 | 17.252 | 15.048 | 14.372 | 26.616 | 2.832 | 25.84 | 16.576 | 8.21 | 57.676 | 8.686 | 33.376 | 7.948 | 31.816 | 34.176 | 12.344 | 13.02 | 25.064
[14 empty] | 0.325 | 7.4625 | 20.025 | 1.85 | 58.475 | 2.125 | 13.675 | 17.225 | 15.025 | 14.35 | 26.575 | 2.825 | 25.8 | 16.55 | 8.2 | 57.6 | 8.675 | 33.325 | 7.9375 | 31.775 | 34.125 | 12.325 | 13 | 25.025
[14 empty] | 0.326 | 7.451 | 19.994 | 1.848 | 58.398 | 2.122 | 13.654 | 17.198 | 15.002 | 14.328 | 26.534 | 2.818 | 25.76 | 16.524 | 8.19 | 57.524 | 8.664 | 33.274 | 7.927 | 31.734 | 34.074 | 12.306 | 12.98 | 24.986
[14 empty] | 0.327 | 7.4395 | 19.963 | 1.846 | 58.321 | 2.119 | 13.633 | 17.171 | 14.979 | 14.306 | 26.493 | 2.811 | 25.72 | 16.498 | 8.18 | 57.448 | 8.653 | 33.223 | 7.9165 | 31.693 | 34.023 | 12.287 | 12.96 | 24.947
[14 empty] | 0.328 | 7.428 | 19.932 | 1.844 | 58.244 | 2.116 | 13.612 | 17.144 | 14.956 | 14.284 | 26.452 | 2.804 | 25.68 | 16.472 | 8.17 | 57.372 | 8.642 | 33.172 | 7.906 | 31.652 | 33.972 | 12.268 | 12.94 | 24.908
[14 empty] | 0.329 | 7.4165 | 19.901 | 1.842 | 58.167 | 2.113 | 13.591 | 17.117 | 14.933 | 14.262 | 26.411 | 2.797 | 25.64 | 16.446 | 8.16 | 57.296 | 8.631 | 33.121 | 7.8955 | 31.611 | 33.921 | 12.249 | 12.92 | 24.869
[14 empty] | 0.33 | 7.405 | 19.87 | 1.84 | 58.09 | 2.11 | 13.57 | 17.09 | 14.91 | 14.24 | 26.37 | 2.79 | 25.6 | 16.42 | 8.15 | 57.22 | 8.62 | 33.07 | 7.885 | 31.57 | 33.87 | 12.23 | 12.9 | 24.83
[14 empty] | 0.331 | 7.3935 | 19.839 | 1.838 | 58.013 | 2.107 | 13.549 | 17.063 | 14.887 | 14.218 | 26.329 | 2.783 | 25.56 | 16.394 | 8.14 | 57.144 | 8.609 | 33.019 | 7.8745 | 31.529 | 33.819 | 12.211 | 12.88 | 24.791
[14 empty] | 0.332 | 7.382 | 19.808 | 1.836 | 57.936 | 2.104 | 13.528 | 17.036 | 14.864 | 14.196 | 26.288 | 2.776 | 25.52 | 16.368 | 8.13 | 57.068 | 8.598 | 32.968 | 7.864 | 31.488 | 33.768 | 12.192 | 12.86 | 24.752
[14 empty] | 0.333 | 7.3705 | 19.777 | 1.834 | 57.859 | 2.101 | 13.507 | 17.009 | 14.841 | 14.174 | 26.247 | 2.769 | 25.48 | 16.342 | 8.12 | 56.992 | 8.587 | 32.917 | 7.8535 | 31.447 | 33.717 | 12.173 | 12.84 | 24.713
[14 empty] | 0.334 | 7.359 | 19.746 | 1.832 | 57.782 | 2.098 | 13.486 | 16.982 | 14.818 | 14.152 | 26.206 | 2.762 | 25.44 | 16.316 | 8.11 | 56.916 | 8.576 | 32.866 | 7.843 | 31.406 | 33.666 | 12.154 | 12.82 | 24.674
[14 empty] | 0.335 | 7.3475 | 19.715 | 1.83 | 57.705 | 2.095 | 13.465 | 16.955 | 14.795 | 14.13 | 26.165 | 2.755 | 25.4 | 16.29 | 8.1 | 56.84 | 8.565 | 32.815 | 7.8325 | 31.365 | 33.615 | 12.135 | 12.8 | 24.635
[14 empty] | 0.336 | 7.336 | 19.684 | 1.828 | 57.628 | 2.092 | 13.444 | 16.928 | 14.772 | 14.108 | 26.124 | 2.748 | 25.36 | 16.264 | 8.09 | 56.764 | 8.554 | 32.764 | 7.822 | 31.324 | 33.564 | 12.116 | 12.78 | 24.596
[14 empty] | 0.337 | 7.3245 | 19.653 | 1.826 | 57.551 | 2.089 | 13.423 | 16.901 | 14.749 | 14.086 | 26.083 | 2.741 | 25.32 | 16.238 | 8.08 | 56.688 | 8.543 | 32.713 | 7.8115 | 31.283 | 33.513 | 12.097 | 12.76 | 24.557
[14 empty] | 0.338 | 7.313 | 19.622 | 1.824 | 57.474 | 2.086 | 13.402 | 16.874 | 14.726 | 14.064 | 26.042 | 2.734 | 25.28 | 16.212 | 8.07 | 56.612 | 8.532 | 32.662 | 7.801 | 31.242 | 33.462 | 12.078 | 12.74 | 24.518
[14 empty] | 0.339 | 7.3015 | 19.591 | 1.822 | 57.397 | 2.083 | 13.381 | 16.847 | 14.703 | 14.042 | 26.001 | 2.727 | 25.24 | 16.186 | 8.06 | 56.536 | 8.521 | 32.611 | 7.7905 | 31.201 | 33.411 | 12.059 | 12.72 | 24.479
[14 empty] | 0.34 | 7.29 | 19.56 | 1.82 | 57.32 | 2.08 | 13.36 | 16.82 | 14.68 | 14.02 | 25.96 | 2.72 | 25.2 | 16.16 | 8.05 | 56.46 | 8.51 | 32.56 | 7.78 | 31.16 | 33.36 | 12.04 | 12.7 | 24.44
[14 empty] | 0.341 | 7.2785 | 19.529 | 1.818 | 57.243 | 2.077 | 13.339 | 16.793 | 14.657 | 13.998 | 25.919 | 2.713 | 25.16 | 16.134 | 8.04 | 56.384 | 8.499 | 32.509 | 7.7695 | 31.119 | 33.309 | 12.021 | 12.68 | 24.401
[14 empty] | 0.342 | 7.267 | 19.498 | 1.816 | 57.166 | 2.074 | 13.318 | 16.766 | 14.634 | 13.976 | 25.878 | 2.706 | 25.12 | 16.108 | 8.03 | 56.308 | 8.488 | 32.458 | 7.759 | 31.078 | 33.258 | 12.002 | 12.66 | 24.362
[14 empty] | 0.343 | 7.2555 | 19.467 | 1.814 | 57.089 | 2.071 | 13.297 | 16.739 | 14.611 | 13.954 | 25.837 | 2.699 | 25.08 | 16.082 | 8.02 | 56.232 | 8.477 | 32.407 | 7.7485 | 31.037 | 33.207 | 11.983 | 12.64 | 24.323
[14 empty] | 0.344 | 7.244 | 19.436 | 1.812 | 57.012 | 2.068 | 13.276 | 16.712 | 14.588 | 13.932 | 25.796 | 2.692 | 25.04 | 16.056 | 8.01 | 56.156 | 8.466 | 32.356 | 7.738 | 30.996 | 33.156 | 11.964 | 12.62 | 24.284
[14 empty] | 0.345 | 7.2325 | 19.405 | 1.81 | 56.935 | 2.065 | 13.255 | 16.685 | 14.565 | 13.91 | 25.755 | 2.685 | 25 | 16.03 | 8 | 56.08 | 8.455 | 32.305 | 7.7275 | 30.955 | 33.105 | 11.945 | 12.6 | 24.245
[14 empty] | 0.346 | 7.221 | 19.374 | 1.808 | 56.858 | 2.062 | 13.234 | 16.658 | 14.542 | 13.888 | 25.714 | 2.678 | 24.96 | 16.004 | 7.99 | 56.004 | 8.444 | 32.254 | 7.717 | 30.914 | 33.054 | 11.926 | 12.58 | 24.206
[14 empty] | 0.347 | 7.2095 | 19.343 | 1.806 | 56.781 | 2.059 | 13.213 | 16.631 | 14.519 | 13.866 | 25.673 | 2.671 | 24.92 | 15.978 | 7.98 | 55.928 | 8.433 | 32.203 | 7.7065 | 30.873 | 33.003 | 11.907 | 12.56 | 24.167
[14 empty] | 0.348 | 7.198 | 19.312 | 1.804 | 56.704 | 2.056 | 13.192 | 16.604 | 14.496 | 13.844 | 25.632 | 2.664 | 24.88 | 15.952 | 7.97 | 55.852 | 8.422 | 32.152 | 7.696 | 30.832 | 32.952 | 11.888 | 12.54 | 24.128
[14 empty] | 0.349 | 7.1865 | 19.281 | 1.802 | 56.627 | 2.053 | 13.171 | 16.577 | 14.473 | 13.822 | 25.591 | 2.657 | 24.84 | 15.926 | 7.96 | 55.776 | 8.411 | 32.101 | 7.6855 | 30.791 | 32.901 | 11.869 | 12.52 | 24.089
[14 empty] | 0.35 | 7.175 | 19.25 | 1.8 | 56.55 | 2.05 | 13.15 | 16.55 | 14.45 | 13.8 | 25.55 | 2.65 | 24.8 | 15.9 | 7.95 | 55.7 | 8.4 | 32.05 | 7.675 | 30.75 | 32.85 | 11.85 | 12.5 | 24.05
[14 empty] | 0.351 | 7.1635 | 19.219 | 1.798 | 56.473 | 2.047 | 13.129 | 16.523 | 14.427 | 13.778 | 25.509 | 2.643 | 24.76 | 15.874 | 7.94 | 55.624 | 8.389 | 31.999 | 7.6645 | 30.709 | 32.799 | 11.831 | 12.48 | 24.011
[14 empty] | 0.352 | 7.152 | 19.188 | 1.796 | 56.396 | 2.044 | 13.108 | 16.496 | 14.404 | 13.756 | 25.468 | 2.636 | 24.72 | 15.848 | 7.93 | 55.548 | 8.378 | 31.948 | 7.654 | 30.668 | 32.748 | 11.812 | 12.46 | 23.972
[14 empty] | 0.353 | 7.1405 | 19.157 | 1.794 | 56.319 | 2.041 | 13.087 | 16.469 | 14.381 | 13.734 | 25.427 | 2.629 | 24.68 | 15.822 | 7.92 | 55.472 | 8.367 | 31.897 | 7.6435 | 30.627 | 32.697 | 11.793 | 12.44 | 23.933
[14 empty] | 0.354 | 7.129 | 19.126 | 1.792 | 56.242 | 2.038 | 13.066 | 16.442 | 14.358 | 13.712 | 25.386 | 2.622 | 24.64 | 15.796 | 7.91 | 55.396 | 8.356 | 31.846 | 7.633 | 30.586 | 32.646 | 11.774 | 12.42 | 23.894
[14 empty] | 0.355 | 7.1175 | 19.095 | 1.79 | 56.165 | 2.035 | 13.045 | 16.415 | 14.335 | 13.69 | 25.345 | 2.615 | 24.6 | 15.77 | 7.9 | 55.32 | 8.345 | 31.795 | 7.6225 | 30.545 | 32.595 | 11.755 | 12.4 | 23.855
[14 empty] | 0.356 | 7.106 | 19.064 | 1.788 | 56.088 | 2.032 | 13.024 | 16.388 | 14.312 | 13.668 | 25.304 | 2.608 | 24.56 | 15.744 | 7.89 | 55.244 | 8.334 | 31.744 | 7.612 | 30.504 | 32.544 | 11.736 | 12.38 | 23.816
[14 empty] | 0.357 | 7.0945 | 19.033 | 1.786 | 56.011 | 2.029 | 13.003 | 16.361 | 14.289 | 13.646 | 25.263 | 2.601 | 24.52 | 15.718 | 7.88 | 55.168 | 8.323 | 31.693 | 7.6015 | 30.463 | 32.493 | 11.717 | 12.36 | 23.777
[14 empty] | 0.358 | 7.083 | 19.002 | 1.784 | 55.934 | 2.026 | 12.982 | 16.334 | 14.266 | 13.624 | 25.222 | 2.594 | 24.48 | 15.692 | 7.87 | 55.092 | 8.312 | 31.642 | 7.591 | 30.422 | 32.442 | 11.698 | 12.34 | 23.738
[14 empty] | 0.359 | 7.0715 | 18.971 | 1.782 | 55.857 | 2.023 | 12.961 | 16.307 | 14.243 | 13.602 | 25.181 | 2.587 | 24.44 | 15.666 | 7.86 | 55.016 | 8.301 | 31.591 | 7.5805 | 30.381 | 32.391 | 11.679 | 12.32 | 23.699
[14 empty] | 0.36 | 7.06 | 18.94 | 1.78 | 55.78 | 2.02 | 12.94 | 16.28 | 14.22 | 13.58 | 25.14 | 2.58 | 24.4 | 15.64 | 7.85 | 54.94 | 8.29 | 31.54 | 7.57 | 30.34 | 32.34 | 11.66 | 12.3 | 23.66
[14 empty] | 0.361 | 7.0485 | 18.909 | 1.778 | 55.703 | 2.017 | 12.919 | 16.253 | 14.197 | 13.558 | 25.099 | 2.573 | 24.36 | 15.614 | 7.84 | 54.864 | 8.279 | 31.489 | 7.5595 | 30.299 | 32.289 | 11.641 | 12.28 | 23.621
[14 empty] | 0.362 | 7.037 | 18.878 | 1.776 | 55.626 | 2.014 | 12.898 | 16.226 | 14.174 | 13.536 | 25.058 | 2.566 | 24.32 | 15.588 | 7.83 | 54.788 | 8.268 | 31.438 | 7.549 | 30.258 | 32.238 | 11.622 | 12.26 | 23.582
[14 empty] | 0.363 | 7.0255 | 18.847 | 1.774 | 55.549 | 2.011 | 12.877 | 16.199 | 14.151 | 13.514 | 25.017 | 2.559 | 24.28 | 15.562 | 7.82 | 54.712 | 8.257 | 31.387 | 7.5385 | 30.217 | 32.187 | 11.603 | 12.24 | 23.543
[14 empty] | 0.364 | 7.014 | 18.816 | 1.772 | 55.472 | 2.008 | 12.856 | 16.172 | 14.128 | 13.492 | 24.976 | 2.552 | 24.24 | 15.536 | 7.81 | 54.636 | 8.246 | 31.336 | 7.528 | 30.176 | 32.136 | 11.584 | 12.22 | 23.504
[14 empty] | 0.365 | 7.0025 | 18.785 | 1.77 | 55.395 | 2.005 | 12.835 | 16.145 | 14.105 | 13.47 | 24.935 | 2.545 | 24.2 | 15.51 | 7.8 | 54.56 | 8.235 | 31.285 | 7.5175 | 30.135 | 32.085 | 11.565 | 12.2 | 23.465
[14 empty] | 0.366 | 6.991 | 18.754 | 1.768 | 55.318 | 2.002 | 12.814 | 16.118 | 14.082 | 13.448 | 24.894 | 2.538 | 24.16 | 15.484 | 7.79 | 54.484 | 8.224 | 31.234 | 7.507 | 30.094 | 32.034 | 11.546 | 12.18 | 23.426
[14 empty] | 0.367 | 6.9795 | 18.723 | 1.766 | 55.241 | 1.999 | 12.793 | 16.091 | 14.059 | 13.426 | 24.853 | 2.531 | 24.12 | 15.458 | 7.78 | 54.408 | 8.213 | 31.183 | 7.4965 | 30.053 | 31.983 | 11.527 | 12.16 | 23.387
[14 empty] | 0.368 | 6.968 | 18.692 | 1.764 | 55.164 | 1.996 | 12.772 | 16.064 | 14.036 | 13.404 | 24.812 | 2.524 | 24.08 | 15.432 | 7.77 | 54.332 | 8.202 | 31.132 | 7.486 | 30.012 | 31.932 | 11.508 | 12.14 | 23.348
[14 empty] | 0.369 | 6.9565 | 18.661 | 1.762 | 55.087 | 1.993 | 12.751 | 16.037 | 14.013 | 13.382 | 24.771 | 2.517 | 24.04 | 15.406 | 7.76 | 54.256 | 8.191 | 31.081 | 7.4755 | 29.971 | 31.881 | 11.489 | 12.12 | 23.309
[14 empty] | 0.37 | 6.945 | 18.63 | 1.76 | 55.01 | 1.99 | 12.73 | 16.01 | 13.99 | 13.36 | 24.73 | 2.51 | 24 | 15.38 | 7.75 | 54.18 | 8.18 | 31.03 | 7.465 | 29.93 | 31.83 | 11.47 | 12.1 | 23.27
[14 empty] | 0.371 | 6.9335 | 18.599 | 1.758 | 54.933 | 1.987 | 12.709 | 15.983 | 13.967 | 13.338 | 24.689 | 2.503 | 23.96 | 15.354 | 7.74 | 54.104 | 8.169 | 30.979 | 7.4545 | 29.889 | 31.779 | 11.451 | 12.08 | 23.231
[14 empty] | 0.372 | 6.922 | 18.568 | 1.756 | 54.856 | 1.984 | 12.688 | 15.956 | 13.944 | 13.316 | 24.648 | 2.496 | 23.92 | 15.328 | 7.73 | 54.028 | 8.158 | 30.928 | 7.444 | 29.848 | 31.728 | 11.432 | 12.06 | 23.192
[14 empty] | 0.373 | 6.9105 | 18.537 | 1.754 | 54.779 | 1.981 | 12.667 | 15.929 | 13.921 | 13.294 | 24.607 | 2.489 | 23.88 | 15.302 | 7.72 | 53.952 | 8.147 | 30.877 | 7.4335 | 29.807 | 31.677 | 11.413 | 12.04 | 23.153
[14 empty] | 0.374 | 6.899 | 18.506 | 1.752 | 54.702 | 1.978 | 12.646 | 15.902 | 13.898 | 13.272 | 24.566 | 2.482 | 23.84 | 15.276 | 7.71 | 53.876 | 8.136 | 30.826 | 7.423 | 29.766 | 31.626 | 11.394 | 12.02 | 23.114
[14 empty] | 0.375 | 6.8875 | 18.475 | 1.75 | 54.625 | 1.975 | 12.625 | 15.875 | 13.875 | 13.25 | 24.525 | 2.475 | 23.8 | 15.25 | 7.7 | 53.8 | 8.125 | 30.775 | 7.4125 | 29.725 | 31.575 | 11.375 | 12 | 23.075
[14 empty] | 0.376 | 6.876 | 18.444 | 1.748 | 54.548 | 1.972 | 12.604 | 15.848 | 13.852 | 13.228 | 24.484 | 2.468 | 23.76 | 15.224 | 7.69 | 53.724 | 8.114 | 30.724 | 7.402 | 29.684 | 31.524 | 11.356 | 11.98 | 23.036
[14 empty] | 0.377 | 6.8645 | 18.413 | 1.746 | 54.471 | 1.969 | 12.583 | 15.821 | 13.829 | 13.206 | 24.443 | 2.461 | 23.72 | 15.198 | 7.68 | 53.648 | 8.103 | 30.673 | 7.3915 | 29.643 | 31.473 | 11.337 | 11.96 | 22.997
[14 empty] | 0.378 | 6.853 | 18.382 | 1.744 | 54.394 | 1.966 | 12.562 | 15.794 | 13.806 | 13.184 | 24.402 | 2.454 | 23.68 | 15.172 | 7.67 | 53.572 | 8.092 | 30.622 | 7.381 | 29.602 | 31.422 | 11.318 | 11.94 | 22.958
[14 empty] | 0.379 | 6.8415 | 18.351 | 1.742 | 54.317 | 1.963 | 12.541 | 15.767 | 13.783 | 13.162 | 24.361 | 2.447 | 23.64 | 15.146 | 7.66 | 53.496 | 8.081 | 30.571 | 7.3705 | 29.561 | 31.371 | 11.299 | 11.92 | 22.919
[14 empty] | 0.38 | 6.83 | 18.32 | 1.74 | 54.24 | 1.96 | 12.52 | 15.74 | 13.76 | 13.14 | 24.32 | 2.44 | 23.6 | 15.12 | 7.65 | 53.42 | 8.07 | 30.52 | 7.36 | 29.52 | 31.32 | 11.28 | 11.9 | 22.88
[14 empty] | 0.381 | 6.8185 | 18.289 | 1.738 | 54.163 | 1.957 | 12.499 | 15.713 | 13.737 | 13.118 | 24.279 | 2.433 | 23.56 | 15.094 | 7.64 | 53.344 | 8.059 | 30.469 | 7.3495 | 29.479 | 31.269 | 11.261 | 11.88 | 22.841
[14 empty] | 0.382 | 6.807 | 18.258 | 1.736 | 54.086 | 1.954 | 12.478 | 15.686 | 13.714 | 13.096 | 24.238 | 2.426 | 23.52 | 15.068 | 7.63 | 53.268 | 8.048 | 30.418 | 7.339 | 29.438 | 31.218 | 11.242 | 11.86 | 22.802
[14 empty] | 0.383 | 6.7955 | 18.227 | 1.734 | 54.009 | 1.951 | 12.457 | 15.659 | 13.691 | 13.074 | 24.197 | 2.419 | 23.48 | 15.042 | 7.62 | 53.192 | 8.037 | 30.367 | 7.3285 | 29.397 | 31.167 | 11.223 | 11.84 | 22.763
[14 empty] | 0.384 | 6.784 | 18.196 | 1.732 | 53.932 | 1.948 | 12.436 | 15.632 | 13.668 | 13.052 | 24.156 | 2.412 | 23.44 | 15.016 | 7.61 | 53.116 | 8.026 | 30.316 | 7.318 | 29.356 | 31.116 | 11.204 | 11.82 | 22.724
[14 empty] | 0.385 | 6.7725 | 18.165 | 1.73 | 53.855 | 1.945 | 12.415 | 15.605 | 13.645 | 13.03 | 24.115 | 2.405 | 23.4 | 14.99 | 7.6 | 53.04 | 8.015 | 30.265 | 7.3075 | 29.315 | 31.065 | 11.185 | 11.8 | 22.685
[14 empty] | 0.386 | 6.761 | 18.134 | 1.728 | 53.778 | 1.942 | 12.394 | 15.578 | 13.622 | 13.008 | 24.074 | 2.398 | 23.36 | 14.964 | 7.59 | 52.964 | 8.004 | 30.214 | 7.297 | 29.274 | 31.014 | 11.166 | 11.78 | 22.646
[14 empty] | 0.387 | 6.7495 | 18.103 | 1.726 | 53.701 | 1.939 | 12.373 | 15.551 | 13.599 | 12.986 | 24.033 | 2.391 | 23.32 | 14.938 | 7.58 | 52.888 | 7.993 | 30.163 | 7.2865 | 29.233 | 30.963 | 11.147 | 11.76 | 22.607
[14 empty] | 0.388 | 6.738 | 18.072 | 1.724 | 53.624 | 1.936 | 12.352 | 15.524 | 13.576 | 12.964 | 23.992 | 2.384 | 23.28 | 14.912 | 7.57 | 52.812 | 7.982 | 30.112 | 7.276 | 29.192 | 30.912 | 11.128 | 11.74 | 22.568
[14 empty] | 0.389 | 6.7265 | 18.041 | 1.722 | 53.547 | 1.933 | 12.331 | 15.497 | 13.553 | 12.942 | 23.951 | 2.377 | 23.24 | 14.886 | 7.56 | 52.736 | 7.971 | 30.061 | 7.2655 | 29.151 | 30.861 | 11.109 | 11.72 | 22.529
[14 empty] | 0.39 | 6.715 | 18.01 | 1.72 | 53.47 | 1.93 | 12.31 | 15.47 | 13.53 | 12.92 | 23.91 | 2.37 | 23.2 | 14.86 | 7.55 | 52.66 | 7.96 | 30.01 | 7.255 | 29.11 | 30.81 | 11.09 | 11.7 | 22.49
[14 empty] | 0.391 | 6.7035 | 17.979 | 1.718 | 53.393 | 1.927 | 12.289 | 15.443 | 13.507 | 12.898 | 23.869 | 2.363 | 23.16 | 14.834 | 7.54 | 52.584 | 7.949 | 29.959 | 7.2445 | 29.069 | 30.759 | 11.071 | 11.68 | 22.451
[14 empty] | 0.392 | 6.692 | 17.948 | 1.716 | 53.316 | 1.924 | 12.268 | 15.416 | 13.484 | 12.876 | 23.828 | 2.356 | 23.12 | 14.808 | 7.53 | 52.508 | 7.938 | 29.908 | 7.234 | 29.028 | 30.708 | 11.052 | 11.66 | 22.412
[14 empty] | 0.393 | 6.6805 | 17.917 | 1.714 | 53.239 | 1.921 | 12.247 | 15.389 | 13.461 | 12.854 | 23.787 | 2.349 | 23.08 | 14.782 | 7.52 | 52.432 | 7.927 | 29.857 | 7.2235 | 28.987 | 30.657 | 11.033 | 11.64 | 22.373
[14 empty] | 0.394 | 6.669 | 17.886 | 1.712 | 53.162 | 1.918 | 12.226 | 15.362 | 13.438 | 12.832 | 23.746 | 2.342 | 23.04 | 14.756 | 7.51 | 52.356 | 7.916 | 29.806 | 7.213 | 28.946 | 30.606 | 11.014 | 11.62 | 22.334
[14 empty] | 0.395 | 6.6575 | 17.855 | 1.71 | 53.085 | 1.915 | 12.205 | 15.335 | 13.415 | 12.81 | 23.705 | 2.335 | 23 | 14.73 | 7.5 | 52.28 | 7.905 | 29.755 | 7.2025 | 28.905 | 30.555 | 10.995 | 11.6 | 22.295
[14 empty] | 0.396 | 6.646 | 17.824 | 1.708 | 53.008 | 1.912 | 12.184 | 15.308 | 13.392 | 12.788 | 23.664 | 2.328 | 22.96 | 14.704 | 7.49 | 52.204 | 7.894 | 29.704 | 7.192 | 28.864 | 30.504 | 10.976 | 11.58 | 22.256
[14 empty] | 0.397 | 6.6345 | 17.793 | 1.706 | 52.931 | 1.909 | 12.163 | 15.281 | 13.369 | 12.766 | 23.623 | 2.321 | 22.92 | 14.678 | 7.48 | 52.128 | 7.883 | 29.653 | 7.1815 | 28.823 | 30.453 | 10.957 | 11.56 | 22.217
[14 empty] | 0.398 | 6.623 | 17.762 | 1.704 | 52.854 | 1.906 | 12.142 | 15.254 | 13.346 | 12.744 | 23.582 | 2.314 | 22.88 | 14.652 | 7.47 | 52.052 | 7.872 | 29.602 | 7.171 | 28.782 | 30.402 | 10.938 | 11.54 | 22.178
[14 empty] | 0.399 | 6.6115 | 17.731 | 1.702 | 52.777 | 1.903 | 12.121 | 15.227 | 13.323 | 12.722 | 23.541 | 2.307 | 22.84 | 14.626 | 7.46 | 51.976 | 7.861 | 29.551 | 7.1605 | 28.741 | 30.351 | 10.919 | 11.52 | 22.139
[14 empty] | 0.4 | 6.6 | 17.7 | 1.7 | 52.7 | 1.9 | 12.1 | 15.2 | 13.3 | 12.7 | 23.5 | 2.3 | 22.8 | 14.6 | 7.45 | 51.9 | 7.85 | 29.5 | 7.15 | 28.7 | 30.3 | 10.9 | 11.5 | 22.1
[14 empty] | 0.401 | 6.589 | 17.679 | 1.698 | 52.637 | 1.898 | 12.085 | 15.181 | 13.283 | 12.684 | 23.473 | 2.296 | 22.774 | 14.581 | 7.4405 | 51.838 | 7.84 | 29.468 | 7.1395 | 28.669 | 30.266 | 10.886 | 11.486 | 22.076
[14 empty] | 0.402 | 6.578 | 17.658 | 1.696 | 52.574 | 1.896 | 12.07 | 15.162 | 13.266 | 12.668 | 23.446 | 2.292 | 22.748 | 14.562 | 7.431 | 51.776 | 7.83 | 29.436 | 7.129 | 28.638 | 30.232 | 10.872 | 11.472 | 22.052
[14 empty] | 0.403 | 6.567 | 17.637 | 1.694 | 52.511 | 1.894 | 12.055 | 15.143 | 13.249 | 12.652 | 23.419 | 2.288 | 22.722 | 14.543 | 7.4215 | 51.714 | 7.82 | 29.404 | 7.1185 | 28.607 | 30.198 | 10.858 | 11.458 | 22.028
[14 empty] | 0.404 | 6.556 | 17.616 | 1.692 | 52.448 | 1.892 | 12.04 | 15.124 | 13.232 | 12.636 | 23.392 | 2.284 | 22.696 | 14.524 | 7.412 | 51.652 | 7.81 | 29.372 | 7.108 | 28.576 | 30.164 | 10.844 | 11.444 | 22.004
[14 empty] | 0.405 | 6.545 | 17.595 | 1.69 | 52.385 | 1.89 | 12.025 | 15.105 | 13.215 | 12.62 | 23.365 | 2.28 | 22.67 | 14.505 | 7.4025 | 51.59 | 7.8 | 29.34 | 7.0975 | 28.545 | 30.13 | 10.83 | 11.43 | 21.98
[14 empty] | 0.406 | 6.534 | 17.574 | 1.688 | 52.322 | 1.888 | 12.01 | 15.086 | 13.198 | 12.604 | 23.338 | 2.276 | 22.644 | 14.486 | 7.393 | 51.528 | 7.79 | 29.308 | 7.087 | 28.514 | 30.096 | 10.816 | 11.416 | 21.956
[14 empty] | 0.407 | 6.523 | 17.553 | 1.686 | 52.259 | 1.886 | 11.995 | 15.067 | 13.181 | 12.588 | 23.311 | 2.272 | 22.618 | 14.467 | 7.3835 | 51.466 | 7.78 | 29.276 | 7.0765 | 28.483 | 30.062 | 10.802 | 11.402 | 21.932
[14 empty] | 0.408 | 6.512 | 17.532 | 1.684 | 52.196 | 1.884 | 11.98 | 15.048 | 13.164 | 12.572 | 23.284 | 2.268 | 22.592 | 14.448 | 7.374 | 51.404 | 7.77 | 29.244 | 7.066 | 28.452 | 30.028 | 10.788 | 11.388 | 21.908
[14 empty] | 0.409 | 6.501 | 17.511 | 1.682 | 52.133 | 1.882 | 11.965 | 15.029 | 13.147 | 12.556 | 23.257 | 2.264 | 22.566 | 14.429 | 7.3645 | 51.342 | 7.76 | 29.212 | 7.0555 | 28.421 | 29.994 | 10.774 | 11.374 | 21.884
[14 empty] | 0.41 | 6.49 | 17.49 | 1.68 | 52.07 | 1.88 | 11.95 | 15.01 | 13.13 | 12.54 | 23.23 | 2.26 | 22.54 | 14.41 | 7.355 | 51.28 | 7.75 | 29.18 | 7.045 | 28.39 | 29.96 | 10.76 | 11.36 | 21.86
[14 empty] | 0.411 | 6.479 | 17.469 | 1.678 | 52.007 | 1.878 | 11.935 | 14.991 | 13.113 | 12.524 | 23.203 | 2.256 | 22.514 | 14.391 | 7.3455 | 51.218 | 7.74 | 29.148 | 7.0345 | 28.359 | 29.926 | 10.746 | 11.346 | 21.836
[14 empty] | 0.412 | 6.468 | 17.448 | 1.676 | 51.944 | 1.876 | 11.92 | 14.972 | 13.096 | 12.508 | 23.176 | 2.252 | 22.488 | 14.372 | 7.336 | 51.156 | 7.73 | 29.116 | 7.024 | 28.328 | 29.892 | 10.732 | 11.332 | 21.812
[14 empty] | 0.413 | 6.457 | 17.427 | 1.674 | 51.881 | 1.874 | 11.905 | 14.953 | 13.079 | 12.492 | 23.149 | 2.248 | 22.462 | 14.353 | 7.3265 | 51.094 | 7.72 | 29.084 | 7.0135 | 28.297 | 29.858 | 10.718 | 11.318 | 21.788
[14 empty] | 0.414 | 6.446 | 17.406 | 1.672 | 51.818 | 1.872 | 11.89 | 14.934 | 13.062 | 12.476 | 23.122 | 2.244 | 22.436 | 14.334 | 7.317 | 51.032 | 7.71 | 29.052 | 7.003 | 28.266 | 29.824 | 10.704 | 11.304 | 21.764
[14 empty] | 0.415 | 6.435 | 17.385 | 1.67 | 51.755 | 1.87 | 11.875 | 14.915 | 13.045 | 12.46 | 23.095 | 2.24 | 22.41 | 14.315 | 7.3075 | 50.97 | 7.7 | 29.02 | 6.9925 | 28.235 | 29.79 | 10.69 | 11.29 | 21.74
[14 empty] | 0.416 | 6.424 | 17.364 | 1.668 | 51.692 | 1.868 | 11.86 | 14.896 | 13.028 | 12.444 | 23.068 | 2.236 | 22.384 | 14.296 | 7.298 | 50.908 | 7.69 | 28.988 | 6.982 | 28.204 | 29.756 | 10.676 | 11.276 | 21.716
[14 empty] | 0.417 | 6.413 | 17.343 | 1.666 | 51.629 | 1.866 | 11.845 | 14.877 | 13.011 | 12.428 | 23.041 | 2.232 | 22.358 | 14.277 | 7.2885 | 50.846 | 7.68 | 28.956 | 6.9715 | 28.173 | 29.722 | 10.662 | 11.262 | 21.692
[14 empty] | 0.418 | 6.402 | 17.322 | 1.664 | 51.566 | 1.864 | 11.83 | 14.858 | 12.994 | 12.412 | 23.014 | 2.228 | 22.332 | 14.258 | 7.279 | 50.784 | 7.67 | 28.924 | 6.961 | 28.142 | 29.688 | 10.648 | 11.248 | 21.668
[14 empty] | 0.419 | 6.391 | 17.301 | 1.662 | 51.503 | 1.862 | 11.815 | 14.839 | 12.977 | 12.396 | 22.987 | 2.224 | 22.306 | 14.239 | 7.2695 | 50.722 | 7.66 | 28.892 | 6.9505 | 28.111 | 29.654 | 10.634 | 11.234 | 21.644
[14 empty] | 0.42 | 6.38 | 17.28 | 1.66 | 51.44 | 1.86 | 11.8 | 14.82 | 12.96 | 12.38 | 22.96 | 2.22 | 22.28 | 14.22 | 7.26 | 50.66 | 7.65 | 28.86 | 6.94 | 28.08 | 29.62 | 10.62 | 11.22 | 21.62
[14 empty] | 0.421 | 6.369 | 17.259 | 1.658 | 51.377 | 1.858 | 11.785 | 14.801 | 12.943 | 12.364 | 22.933 | 2.216 | 22.254 | 14.201 | 7.2505 | 50.598 | 7.64 | 28.828 | 6.9295 | 28.049 | 29.586 | 10.606 | 11.206 | 21.596
[14 empty] | 0.422 | 6.358 | 17.238 | 1.656 | 51.314 | 1.856 | 11.77 | 14.782 | 12.926 | 12.348 | 22.906 | 2.212 | 22.228 | 14.182 | 7.241 | 50.536 | 7.63 | 28.796 | 6.919 | 28.018 | 29.552 | 10.592 | 11.192 | 21.572
[14 empty] | 0.423 | 6.347 | 17.217 | 1.654 | 51.251 | 1.854 | 11.755 | 14.763 | 12.909 | 12.332 | 22.879 | 2.208 | 22.202 | 14.163 | 7.2315 | 50.474 | 7.62 | 28.764 | 6.9085 | 27.987 | 29.518 | 10.578 | 11.178 | 21.548
[14 empty] | 0.424 | 6.336 | 17.196 | 1.652 | 51.188 | 1.852 | 11.74 | 14.744 | 12.892 | 12.316 | 22.852 | 2.204 | 22.176 | 14.144 | 7.222 | 50.412 | 7.61 | 28.732 | 6.898 | 27.956 | 29.484 | 10.564 | 11.164 | 21.524
[14 empty] | 0.425 | 6.325 | 17.175 | 1.65 | 51.125 | 1.85 | 11.725 | 14.725 | 12.875 | 12.3 | 22.825 | 2.2 | 22.15 | 14.125 | 7.2125 | 50.35 | 7.6 | 28.7 | 6.8875 | 27.925 | 29.45 | 10.55 | 11.15 | 21.5
[14 empty] | 0.426 | 6.314 | 17.154 | 1.648 | 51.062 | 1.848 | 11.71 | 14.706 | 12.858 | 12.284 | 22.798 | 2.196 | 22.124 | 14.106 | 7.203 | 50.288 | 7.59 | 28.668 | 6.877 | 27.894 | 29.416 | 10.536 | 11.136 | 21.476
[14 empty] | 0.427 | 6.303 | 17.133 | 1.646 | 50.999 | 1.846 | 11.695 | 14.687 | 12.841 | 12.268 | 22.771 | 2.192 | 22.098 | 14.087 | 7.1935 | 50.226 | 7.58 | 28.636 | 6.8665 | 27.863 | 29.382 | 10.522 | 11.122 | 21.452
[14 empty] | 0.428 | 6.292 | 17.112 | 1.644 | 50.936 | 1.844 | 11.68 | 14.668 | 12.824 | 12.252 | 22.744 | 2.188 | 22.072 | 14.068 | 7.184 | 50.164 | 7.57 | 28.604 | 6.856 | 27.832 | 29.348 | 10.508 | 11.108 | 21.428
[14 empty] | 0.429 | 6.281 | 17.091 | 1.642 | 50.873 | 1.842 | 11.665 | 14.649 | 12.807 | 12.236 | 22.717 | 2.184 | 22.046 | 14.049 | 7.1745 | 50.102 | 7.56 | 28.572 | 6.8455 | 27.801 | 29.314 | 10.494 | 11.094 | 21.404
[14 empty] | 0.43 | 6.27 | 17.07 | 1.64 | 50.81 | 1.84 | 11.65 | 14.63 | 12.79 | 12.22 | 22.69 | 2.18 | 22.02 | 14.03 | 7.165 | 50.04 | 7.55 | 28.54 | 6.835 | 27.77 | 29.28 | 10.48 | 11.08 | 21.38
[14 empty] | 0.431 | 6.259 | 17.049 | 1.638 | 50.747 | 1.838 | 11.635 | 14.611 | 12.773 | 12.204 | 22.663 | 2.176 | 21.994 | 14.011 | 7.1555 | 49.978 | 7.54 | 28.508 | 6.8245 | 27.739 | 29.246 | 10.466 | 11.066 | 21.356
[14 empty] | 0.432 | 6.248 | 17.028 | 1.636 | 50.684 | 1.836 | 11.62 | 14.592 | 12.756 | 12.188 | 22.636 | 2.172 | 21.968 | 13.992 | 7.146 | 49.916 | 7.53 | 28.476 | 6.814 | 27.708 | 29.212 | 10.452 | 11.052 | 21.332
[14 empty] | 0.433 | 6.237 | 17.007 | 1.634 | 50.621 | 1.834 | 11.605 | 14.573 | 12.739 | 12.172 | 22.609 | 2.168 | 21.942 | 13.973 | 7.1365 | 49.854 | 7.52 | 28.444 | 6.8035 | 27.677 | 29.178 | 10.438 | 11.038 | 21.308
[14 empty] | 0.434 | 6.226 | 16.986 | 1.632 | 50.558 | 1.832 | 11.59 | 14.554 | 12.722 | 12.156 | 22.582 | 2.164 | 21.916 | 13.954 | 7.127 | 49.792 | 7.51 | 28.412 | 6.793 | 27.646 | 29.144 | 10.424 | 11.024 | 21.284
[14 empty] | 0.435 | 6.215 | 16.965 | 1.63 | 50.495 | 1.83 | 11.575 | 14.535 | 12.705 | 12.14 | 22.555 | 2.16 | 21.89 | 13.935 | 7.1175 | 49.73 | 7.5 | 28.38 | 6.7825 | 27.615 | 29.11 | 10.41 | 11.01 | 21.26
[14 empty] | 0.436 | 6.204 | 16.944 | 1.628 | 50.432 | 1.828 | 11.56 | 14.516 | 12.688 | 12.124 | 22.528 | 2.156 | 21.864 | 13.916 | 7.108 | 49.668 | 7.49 | 28.348 | 6.772 | 27.584 | 29.076 | 10.396 | 10.996 | 21.236
[14 empty] | 0.437 | 6.193 | 16.923 | 1.626 | 50.369 | 1.826 | 11.545 | 14.497 | 12.671 | 12.108 | 22.501 | 2.152 | 21.838 | 13.897 | 7.0985 | 49.606 | 7.48 | 28.316 | 6.7615 | 27.553 | 29.042 | 10.382 | 10.982 | 21.212
[14 empty] | 0.438 | 6.182 | 16.902 | 1.624 | 50.306 | 1.824 | 11.53 | 14.478 | 12.654 | 12.092 | 22.474 | 2.148 | 21.812 | 13.878 | 7.089 | 49.544 | 7.47 | 28.284 | 6.751 | 27.522 | 29.008 | 10.368 | 10.968 | 21.188
[14 empty] | 0.439 | 6.171 | 16.881 | 1.622 | 50.243 | 1.822 | 11.515 | 14.459 | 12.637 | 12.076 | 22.447 | 2.144 | 21.786 | 13.859 | 7.0795 | 49.482 | 7.46 | 28.252 | 6.7405 | 27.491 | 28.974 | 10.354 | 10.954 | 21.164
[14 empty] | 0.44 | 6.16 | 16.86 | 1.62 | 50.18 | 1.82 | 11.5 | 14.44 | 12.62 | 12.06 | 22.42 | 2.14 | 21.76 | 13.84 | 7.07 | 49.42 | 7.45 | 28.22 | 6.73 | 27.46 | 28.94 | 10.34 | 10.94 | 21.14
[14 empty] | 0.441 | 6.149 | 16.839 | 1.618 | 50.117 | 1.818 | 11.485 | 14.421 | 12.603 | 12.044 | 22.393 | 2.136 | 21.734 | 13.821 | 7.0605 | 49.358 | 7.44 | 28.188 | 6.7195 | 27.429 | 28.906 | 10.326 | 10.926 | 21.116
[14 empty] | 0.442 | 6.138 | 16.818 | 1.616 | 50.054 | 1.816 | 11.47 | 14.402 | 12.586 | 12.028 | 22.366 | 2.132 | 21.708 | 13.802 | 7.051 | 49.296 | 7.43 | 28.156 | 6.709 | 27.398 | 28.872 | 10.312 | 10.912 | 21.092
[14 empty] | 0.443 | 6.127 | 16.797 | 1.614 | 49.991 | 1.814 | 11.455 | 14.383 | 12.569 | 12.012 | 22.339 | 2.128 | 21.682 | 13.783 | 7.0415 | 49.234 | 7.42 | 28.124 | 6.6985 | 27.367 | 28.838 | 10.298 | 10.898 | 21.068
[14 empty] | 0.444 | 6.116 | 16.776 | 1.612 | 49.928 | 1.812 | 11.44 | 14.364 | 12.552 | 11.996 | 22.312 | 2.124 | 21.656 | 13.764 | 7.032 | 49.172 | 7.41 | 28.092 | 6.688 | 27.336 | 28.804 | 10.284 | 10.884 | 21.044
[14 empty] | 0.445 | 6.105 | 16.755 | 1.61 | 49.865 | 1.81 | 11.425 | 14.345 | 12.535 | 11.98 | 22.285 | 2.12 | 21.63 | 13.745 | 7.0225 | 49.11 | 7.4 | 28.06 | 6.6775 | 27.305 | 28.77 | 10.27 | 10.87 | 21.02
[14 empty] | 0.446 | 6.094 | 16.734 | 1.608 | 49.802 | 1.808 | 11.41 | 14.326 | 12.518 | 11.964 | 22.258 | 2.116 | 21.604 | 13.726 | 7.013 | 49.048 | 7.39 | 28.028 | 6.667 | 27.274 | 28.736 | 10.256 | 10.856 | 20.996
[14 empty] | 0.447 | 6.083 | 16.713 | 1.606 | 49.739 | 1.806 | 11.395 | 14.307 | 12.501 | 11.948 | 22.231 | 2.112 | 21.578 | 13.707 | 7.0035 | 48.986 | 7.38 | 27.996 | 6.6565 | 27.243 | 28.702 | 10.242 | 10.842 | 20.972
[14 empty] | 0.448 | 6.072 | 16.692 | 1.604 | 49.676 | 1.804 | 11.38 | 14.288 | 12.484 | 11.932 | 22.204 | 2.108 | 21.552 | 13.688 | 6.994 | 48.924 | 7.37 | 27.964 | 6.646 | 27.212 | 28.668 | 10.228 | 10.828 | 20.948
[14 empty] | 0.449 | 6.061 | 16.671 | 1.602 | 49.613 | 1.802 | 11.365 | 14.269 | 12.467 | 11.916 | 22.177 | 2.104 | 21.526 | 13.669 | 6.9845 | 48.862 | 7.36 | 27.932 | 6.6355 | 27.181 | 28.634 | 10.214 | 10.814 | 20.924
[14 empty] | 0.45 | 6.05 | 16.65 | 1.6 | 49.55 | 1.8 | 11.35 | 14.25 | 12.45 | 11.9 | 22.15 | 2.1 | 21.5 | 13.65 | 6.975 | 48.8 | 7.35 | 27.9 | 6.625 | 27.15 | 28.6 | 10.2 | 10.8 | 20.9
[14 empty] | 0.451 | 6.039 | 16.629 | 1.598 | 49.487 | 1.798 | 11.335 | 14.231 | 12.433 | 11.884 | 22.123 | 2.096 | 21.474 | 13.631 | 6.9655 | 48.738 | 7.34 | 27.868 | 6.6145 | 27.119 | 28.566 | 10.186 | 10.786 | 20.876
[14 empty] | 0.452 | 6.028 | 16.608 | 1.596 | 49.424 | 1.796 | 11.32 | 14.212 | 12.416 | 11.868 | 22.096 | 2.092 | 21.448 | 13.612 | 6.956 | 48.676 | 7.33 | 27.836 | 6.604 | 27.088 | 28.532 | 10.172 | 10.772 | 20.852
[14 empty] | 0.453 | 6.017 | 16.587 | 1.594 | 49.361 | 1.794 | 11.305 | 14.193 | 12.399 | 11.852 | 22.069 | 2.088 | 21.422 | 13.593 | 6.9465 | 48.614 | 7.32 | 27.804 | 6.5935 | 27.057 | 28.498 | 10.158 | 10.758 | 20.828
[14 empty] | 0.454 | 6.006 | 16.566 | 1.592 | 49.298 | 1.792 | 11.29 | 14.174 | 12.382 | 11.836 | 22.042 | 2.084 | 21.396 | 13.574 | 6.937 | 48.552 | 7.31 | 27.772 | 6.583 | 27.026 | 28.464 | 10.144 | 10.744 | 20.804
[14 empty] | 0.455 | 5.995 | 16.545 | 1.59 | 49.235 | 1.79 | 11.275 | 14.155 | 12.365 | 11.82 | 22.015 | 2.08 | 21.37 | 13.555 | 6.9275 | 48.49 | 7.3 | 27.74 | 6.5725 | 26.995 | 28.43 | 10.13 | 10.73 | 20.78
[14 empty] | 0.456 | 5.984 | 16.524 | 1.588 | 49.172 | 1.788 | 11.26 | 14.136 | 12.348 | 11.804 | 21.988 | 2.076 | 21.344 | 13.536 | 6.918 | 48.428 | 7.29 | 27.708 | 6.562 | 26.964 | 28.396 | 10.116 | 10.716 | 20.756
[14 empty] | 0.457 | 5.973 | 16.503 | 1.586 | 49.109 | 1.786 | 11.245 | 14.117 | 12.331 | 11.788 | 21.961 | 2.072 | 21.318 | 13.517 | 6.9085 | 48.366 | 7.28 | 27.676 | 6.5515 | 26.933 | 28.362 | 10.102 | 10.702 | 20.732
[14 empty] | 0.458 | 5.962 | 16.482 | 1.584 | 49.046 | 1.784 | 11.23 | 14.098 | 12.314 | 11.772 | 21.934 | 2.068 | 21.292 | 13.498 | 6.899 | 48.304 | 7.27 | 27.644 | 6.541 | 26.902 | 28.328 | 10.088 | 10.688 | 20.708
[14 empty] | 0.459 | 5.951 | 16.461 | 1.582 | 48.983 | 1.782 | 11.215 | 14.079 | 12.297 | 11.756 | 21.907 | 2.064 | 21.266 | 13.479 | 6.8895 | 48.242 | 7.26 | 27.612 | 6.5305 | 26.871 | 28.294 | 10.074 | 10.674 | 20.684
[14 empty] | 0.46 | 5.94 | 16.44 | 1.58 | 48.92 | 1.78 | 11.2 | 14.06 | 12.28 | 11.74 | 21.88 | 2.06 | 21.24 | 13.46 | 6.88 | 48.18 | 7.25 | 27.58 | 6.52 | 26.84 | 28.26 | 10.06 | 10.66 | 20.66
[14 empty] | 0.461 | 5.929 | 16.419 | 1.578 | 48.857 | 1.778 | 11.185 | 14.041 | 12.263 | 11.724 | 21.853 | 2.056 | 21.214 | 13.441 | 6.8705 | 48.118 | 7.24 | 27.548 | 6.5095 | 26.809 | 28.226 | 10.046 | 10.646 | 20.636
[14 empty] | 0.462 | 5.918 | 16.398 | 1.576 | 48.794 | 1.776 | 11.17 | 14.022 | 12.246 | 11.708 | 21.826 | 2.052 | 21.188 | 13.422 | 6.861 | 48.056 | 7.23 | 27.516 | 6.499 | 26.778 | 28.192 | 10.032 | 10.632 | 20.612
[14 empty] | 0.463 | 5.907 | 16.377 | 1.574 | 48.731 | 1.774 | 11.155 | 14.003 | 12.229 | 11.692 | 21.799 | 2.048 | 21.162 | 13.403 | 6.8515 | 47.994 | 7.22 | 27.484 | 6.4885 | 26.747 | 28.158 | 10.018 | 10.618 | 20.588
[14 empty] | 0.464 | 5.896 | 16.356 | 1.572 | 48.668 | 1.772 | 11.14 | 13.984 | 12.212 | 11.676 | 21.772 | 2.044 | 21.136 | 13.384 | 6.842 | 47.932 | 7.21 | 27.452 | 6.478 | 26.716 | 28.124 | 10.004 | 10.604 | 20.564
[14 empty] | 0.465 | 5.885 | 16.335 | 1.57 | 48.605 | 1.77 | 11.125 | 13.965 | 12.195 | 11.66 | 21.745 | 2.04 | 21.11 | 13.365 | 6.8325 | 47.87 | 7.2 | 27.42 | 6.4675 | 26.685 | 28.09 | 9.99 | 10.59 | 20.54
[14 empty] | 0.466 | 5.874 | 16.314 | 1.568 | 48.542 | 1.768 | 11.11 | 13.946 | 12.178 | 11.644 | 21.718 | 2.036 | 21.084 | 13.346 | 6.823 | 47.808 | 7.19 | 27.388 | 6.457 | 26.654 | 28.056 | 9.976 | 10.576 | 20.516
[14 empty] | 0.467 | 5.863 | 16.293 | 1.566 | 48.479 | 1.766 | 11.095 | 13.927 | 12.161 | 11.628 | 21.691 | 2.032 | 21.058 | 13.327 | 6.8135 | 47.746 | 7.18 | 27.356 | 6.4465 | 26.623 | 28.022 | 9.962 | 10.562 | 20.492
[14 empty] | 0.468 | 5.852 | 16.272 | 1.564 | 48.416 | 1.764 | 11.08 | 13.908 | 12.144 | 11.612 | 21.664 | 2.028 | 21.032 | 13.308 | 6.804 | 47.684 | 7.17 | 27.324 | 6.436 | 26.592 | 27.988 | 9.948 | 10.548 | 20.468
[14 empty] | 0.469 | 5.841 | 16.251 | 1.562 | 48.353 | 1.762 | 11.065 | 13.889 | 12.127 | 11.596 | 21.637 | 2.024 | 21.006 | 13.289 | 6.7945 | 47.622 | 7.16 | 27.292 | 6.4255 | 26.561 | 27.954 | 9.934 | 10.534 | 20.444
[14 empty] | 0.47 | 5.83 | 16.23 | 1.56 | 48.29 | 1.76 | 11.05 | 13.87 | 12.11 | 11.58 | 21.61 | 2.02 | 20.98 | 13.27 | 6.785 | 47.56 | 7.15 | 27.26 | 6.415 | 26.53 | 27.92 | 9.92 | 10.52 | 20.42
[14 empty] | 0.471 | 5.819 | 16.209 | 1.558 | 48.227 | 1.758 | 11.035 | 13.851 | 12.093 | 11.564 | 21.583 | 2.016 | 20.954 | 13.251 | 6.7755 | 47.498 | 7.14 | 27.228 | 6.4045 | 26.499 | 27.886 | 9.906 | 10.506 | 20.396
[14 empty] | 0.472 | 5.808 | 16.188 | 1.556 | 48.164 | 1.756 | 11.02 | 13.832 | 12.076 | 11.548 | 21.556 | 2.012 | 20.928 | 13.232 | 6.766 | 47.436 | 7.13 | 27.196 | 6.394 | 26.468 | 27.852 | 9.892 | 10.492 | 20.372
[14 empty] | 0.473 | 5.797 | 16.167 | 1.554 | 48.101 | 1.754 | 11.005 | 13.813 | 12.059 | 11.532 | 21.529 | 2.008 | 20.902 | 13.213 | 6.7565 | 47.374 | 7.12 | 27.164 | 6.3835 | 26.437 | 27.818 | 9.878 | 10.478 | 20.348
[14 empty] | 0.474 | 5.786 | 16.146 | 1.552 | 48.038 | 1.752 | 10.99 | 13.794 | 12.042 | 11.516 | 21.502 | 2.004 | 20.876 | 13.194 | 6.747 | 47.312 | 7.11 | 27.132 | 6.373 | 26.406 | 27.784 | 9.864 | 10.464 | 20.324
[14 empty] | 0.475 | 5.775 | 16.125 | 1.55 | 47.975 | 1.75 | 10.975 | 13.775 | 12.025 | 11.5 | 21.475 | 2 | 20.85 | 13.175 | 6.7375 | 47.25 | 7.1 | 27.1 | 6.3625 | 26.375 | 27.75 | 9.85 | 10.45 | 20.3
[14 empty] | 0.476 | 5.764 | 16.104 | 1.548 | 47.912 | 1.748 | 10.96 | 13.756 | 12.008 | 11.484 | 21.448 | 1.996 | 20.824 | 13.156 | 6.728 | 47.188 | 7.09 | 27.068 | 6.352 | 26.344 | 27.716 | 9.836 | 10.436 | 20.276
[14 empty] | 0.477 | 5.753 | 16.083 | 1.546 | 47.849 | 1.746 | 10.945 | 13.737 | 11.991 | 11.468 | 21.421 | 1.992 | 20.798 | 13.137 | 6.7185 | 47.126 | 7.08 | 27.036 | 6.3415 | 26.313 | 27.682 | 9.822 | 10.422 | 20.252
[14 empty] | 0.478 | 5.742 | 16.062 | 1.544 | 47.786 | 1.744 | 10.93 | 13.718 | 11.974 | 11.452 | 21.394 | 1.988 | 20.772 | 13.118 | 6.709 | 47.064 | 7.07 | 27.004 | 6.331 | 26.282 | 27.648 | 9.808 | 10.408 | 20.228
[14 empty] | 0.479 | 5.731 | 16.041 | 1.542 | 47.723 | 1.742 | 10.915 | 13.699 | 11.957 | 11.436 | 21.367 | 1.984 | 20.746 | 13.099 | 6.6995 | 47.002 | 7.06 | 26.972 | 6.3205 | 26.251 | 27.614 | 9.794 | 10.394 | 20.204
[14 empty] | 0.48 | 5.72 | 16.02 | 1.54 | 47.66 | 1.74 | 10.9 | 13.68 | 11.94 | 11.42 | 21.34 | 1.98 | 20.72 | 13.08 | 6.69 | 46.94 | 7.05 | 26.94 | 6.31 | 26.22 | 27.58 | 9.78 | 10.38 | 20.18
[14 empty] | 0.481 | 5.709 | 15.999 | 1.538 | 47.597 | 1.738 | 10.885 | 13.661 | 11.923 | 11.404 | 21.313 | 1.976 | 20.694 | 13.061 | 6.6805 | 46.878 | 7.04 | 26.908 | 6.2995 | 26.189 | 27.546 | 9.766 | 10.366 | 20.156
[14 empty] | 0.482 | 5.698 | 15.978 | 1.536 | 47.534 | 1.736 | 10.87 | 13.642 | 11.906 | 11.388 | 21.286 | 1.972 | 20.668 | 13.042 | 6.671 | 46.816 | 7.03 | 26.876 | 6.289 | 26.158 | 27.512 | 9.752 | 10.352 | 20.132
[14 empty] | 0.483 | 5.687 | 15.957 | 1.534 | 47.471 | 1.734 | 10.855 | 13.623 | 11.889 | 11.372 | 21.259 | 1.968 | 20.642 | 13.023 | 6.6615 | 46.754 | 7.02 | 26.844 | 6.2785 | 26.127 | 27.478 | 9.738 | 10.338 | 20.108
[14 empty] | 0.484 | 5.676 | 15.936 | 1.532 | 47.408 | 1.732 | 10.84 | 13.604 | 11.872 | 11.356 | 21.232 | 1.964 | 20.616 | 13.004 | 6.652 | 46.692 | 7.01 | 26.812 | 6.268 | 26.096 | 27.444 | 9.724 | 10.324 | 20.084
[14 empty] | 0.485 | 5.665 | 15.915 | 1.53 | 47.345 | 1.73 | 10.825 | 13.585 | 11.855 | 11.34 | 21.205 | 1.96 | 20.59 | 12.985 | 6.6425 | 46.63 | 7 | 26.78 | 6.2575 | 26.065 | 27.41 | 9.71 | 10.31 | 20.06
[14 empty] | 0.486 | 5.654 | 15.894 | 1.528 | 47.282 | 1.728 | 10.81 | 13.566 | 11.838 | 11.324 | 21.178 | 1.956 | 20.564 | 12.966 | 6.633 | 46.568 | 6.99 | 26.748 | 6.247 | 26.034 | 27.376 | 9.696 | 10.296 | 20.036
[14 empty] | 0.487 | 5.643 | 15.873 | 1.526 | 47.219 | 1.726 | 10.795 | 13.547 | 11.821 | 11.308 | 21.151 | 1.952 | 20.538 | 12.947 | 6.6235 | 46.506 | 6.98 | 26.716 | 6.2365 | 26.003 | 27.342 | 9.682 | 10.282 | 20.012
[14 empty] | 0.488 | 5.632 | 15.852 | 1.524 | 47.156 | 1.724 | 10.78 | 13.528 | 11.804 | 11.292 | 21.124 | 1.948 | 20.512 | 12.928 | 6.614 | 46.444 | 6.97 | 26.684 | 6.226 | 25.972 | 27.308 | 9.668 | 10.268 | 19.988
[14 empty] | 0.489 | 5.621 | 15.831 | 1.522 | 47.093 | 1.722 | 10.765 | 13.509 | 11.787 | 11.276 | 21.097 | 1.944 | 20.486 | 12.909 | 6.6045 | 46.382 | 6.96 | 26.652 | 6.2155 | 25.941 | 27.274 | 9.654 | 10.254 | 19.964
[14 empty] | 0.49 | 5.61 | 15.81 | 1.52 | 47.03 | 1.72 | 10.75 | 13.49 | 11.77 | 11.26 | 21.07 | 1.94 | 20.46 | 12.89 | 6.595 | 46.32 | 6.95 | 26.62 | 6.205 | 25.91 | 27.24 | 9.64 | 10.24 | 19.94
[14 empty] | 0.491 | 5.599 | 15.789 | 1.518 | 46.967 | 1.718 | 10.735 | 13.471 | 11.753 | 11.244 | 21.043 | 1.936 | 20.434 | 12.871 | 6.5855 | 46.258 | 6.94 | 26.588 | 6.1945 | 25.879 | 27.206 | 9.626 | 10.226 | 19.916
[14 empty] | 0.492 | 5.588 | 15.768 | 1.516 | 46.904 | 1.716 | 10.72 | 13.452 | 11.736 | 11.228 | 21.016 | 1.932 | 20.408 | 12.852 | 6.576 | 46.196 | 6.93 | 26.556 | 6.184 | 25.848 | 27.172 | 9.612 | 10.212 | 19.892
[14 empty] | 0.493 | 5.577 | 15.747 | 1.514 | 46.841 | 1.714 | 10.705 | 13.433 | 11.719 | 11.212 | 20.989 | 1.928 | 20.382 | 12.833 | 6.5665 | 46.134 | 6.92 | 26.524 | 6.1735 | 25.817 | 27.138 | 9.598 | 10.198 | 19.868
[14 empty] | 0.494 | 5.566 | 15.726 | 1.512 | 46.778 | 1.712 | 10.69 | 13.414 | 11.702 | 11.196 | 20.962 | 1.924 | 20.356 | 12.814 | 6.557 | 46.072 | 6.91 | 26.492 | 6.163 | 25.786 | 27.104 | 9.584 | 10.184 | 19.844
[14 empty] | 0.495 | 5.555 | 15.705 | 1.51 | 46.715 | 1.71 | 10.675 | 13.395 | 11.685 | 11.18 | 20.935 | 1.92 | 20.33 | 12.795 | 6.5475 | 46.01 | 6.9 | 26.46 | 6.1525 | 25.755 | 27.07 | 9.57 | 10.17 | 19.82
[14 empty] | 0.496 | 5.544 | 15.684 | 1.508 | 46.652 | 1.708 | 10.66 | 13.376 | 11.668 | 11.164 | 20.908 | 1.916 | 20.304 | 12.776 | 6.538 | 45.948 | 6.89 | 26.428 | 6.142 | 25.724 | 27.036 | 9.556 | 10.156 | 19.796
[14 empty] | 0.497 | 5.533 | 15.663 | 1.506 | 46.589 | 1.706 | 10.645 | 13.357 | 11.651 | 11.148 | 20.881 | 1.912 | 20.278 | 12.757 | 6.5285 | 45.886 | 6.88 | 26.396 | 6.1315 | 25.693 | 27.002 | 9.542 | 10.142 | 19.772
[14 empty] | 0.498 | 5.522 | 15.642 | 1.504 | 46.526 | 1.704 | 10.63 | 13.338 | 11.634 | 11.132 | 20.854 | 1.908 | 20.252 | 12.738 | 6.519 | 45.824 | 6.87 | 26.364 | 6.121 | 25.662 | 26.968 | 9.528 | 10.128 | 19.748
[14 empty] | 0.499 | 5.511 | 15.621 | 1.502 | 46.463 | 1.702 | 10.615 | 13.319 | 11.617 | 11.116 | 20.827 | 1.904 | 20.226 | 12.719 | 6.5095 | 45.762 | 6.86 | 26.332 | 6.1105 | 25.631 | 26.934 | 9.514 | 10.114 | 19.724
[14 empty] | 0.5 | 5.5 | 15.6 | 1.5 | 46.4 | 1.7 | 10.6 | 13.3 | 11.6 | 11.1 | 20.8 | 1.9 | 20.2 | 12.7 | 6.5 | 45.7 | 6.85 | 26.3 | 6.1 | 25.6 | 26.9 | 9.5 | 10.1 | 19.7
[14 empty] | 0.501 | 5.49 | 15.582 | 1.499 | 46.358 | 1.699 | 10.586 | 13.284 | 11.586 | 11.086 | 20.778 | 1.8975 | 20.179 | 12.685 | 6.4915 | 45.659 | 6.8415 | 26.272 | 6.09 | 25.573 | 26.871 | 9.487 | 10.086 | 19.678
[14 empty] | 0.502 | 5.48 | 15.564 | 1.498 | 46.316 | 1.698 | 10.572 | 13.268 | 11.572 | 11.072 | 20.756 | 1.895 | 20.158 | 12.67 | 6.483 | 45.618 | 6.833 | 26.244 | 6.08 | 25.546 | 26.842 | 9.474 | 10.072 | 19.656
[14 empty] | 0.503 | 5.47 | 15.546 | 1.497 | 46.274 | 1.697 | 10.558 | 13.252 | 11.558 | 11.058 | 20.734 | 1.8925 | 20.137 | 12.655 | 6.4745 | 45.577 | 6.8245 | 26.216 | 6.07 | 25.519 | 26.813 | 9.461 | 10.058 | 19.634
[14 empty] | 0.504 | 5.46 | 15.528 | 1.496 | 46.232 | 1.696 | 10.544 | 13.236 | 11.544 | 11.044 | 20.712 | 1.89 | 20.116 | 12.64 | 6.466 | 45.536 | 6.816 | 26.188 | 6.06 | 25.492 | 26.784 | 9.448 | 10.044 | 19.612
[14 empty] | 0.505 | 5.45 | 15.51 | 1.495 | 46.19 | 1.695 | 10.53 | 13.22 | 11.53 | 11.03 | 20.69 | 1.8875 | 20.095 | 12.625 | 6.4575 | 45.495 | 6.8075 | 26.16 | 6.05 | 25.465 | 26.755 | 9.435 | 10.03 | 19.59
[14 empty] | 0.506 | 5.44 | 15.492 | 1.494 | 46.148 | 1.694 | 10.516 | 13.204 | 11.516 | 11.016 | 20.668 | 1.885 | 20.074 | 12.61 | 6.449 | 45.454 | 6.799 | 26.132 | 6.04 | 25.438 | 26.726 | 9.422 | 10.016 | 19.568
[14 empty] | 0.507 | 5.43 | 15.474 | 1.493 | 46.106 | 1.693 | 10.502 | 13.188 | 11.502 | 11.002 | 20.646 | 1.8825 | 20.053 | 12.595 | 6.4405 | 45.413 | 6.7905 | 26.104 | 6.03 | 25.411 | 26.697 | 9.409 | 10.002 | 19.546
[14 empty] | 0.508 | 5.42 | 15.456 | 1.492 | 46.064 | 1.692 | 10.488 | 13.172 | 11.488 | 10.988 | 20.624 | 1.88 | 20.032 | 12.58 | 6.432 | 45.372 | 6.782 | 26.076 | 6.02 | 25.384 | 26.668 | 9.396 | 9.988 | 19.524
[14 empty] | 0.509 | 5.41 | 15.438 | 1.491 | 46.022 | 1.691 | 10.474 | 13.156 | 11.474 | 10.974 | 20.602 | 1.8775 | 20.011 | 12.565 | 6.4235 | 45.331 | 6.7735 | 26.048 | 6.01 | 25.357 | 26.639 | 9.383 | 9.974 | 19.502
[14 empty] | 0.51 | 5.4 | 15.42 | 1.49 | 45.98 | 1.69 | 10.46 | 13.14 | 11.46 | 10.96 | 20.58 | 1.875 | 19.99 | 12.55 | 6.415 | 45.29 | 6.765 | 26.02 | 6 | 25.33 | 26.61 | 9.37 | 9.96 | 19.48
[14 empty] | 0.511 | 5.39 | 15.402 | 1.489 | 45.938 | 1.689 | 10.446 | 13.124 | 11.446 | 10.946 | 20.558 | 1.8725 | 19.969 | 12.535 | 6.4065 | 45.249 | 6.7565 | 25.992 | 5.99 | 25.303 | 26.581 | 9.357 | 9.946 | 19.458
[14 empty] | 0.512 | 5.38 | 15.384 | 1.488 | 45.896 | 1.688 | 10.432 | 13.108 | 11.432 | 10.932 | 20.536 | 1.87 | 19.948 | 12.52 | 6.398 | 45.208 | 6.748 | 25.964 | 5.98 | 25.276 | 26.552 | 9.344 | 9.932 | 19.436
[14 empty] | 0.513 | 5.37 | 15.366 | 1.487 | 45.854 | 1.687 | 10.418 | 13.092 | 11.418 | 10.918 | 20.514 | 1.8675 | 19.927 | 12.505 | 6.3895 | 45.167 | 6.7395 | 25.936 | 5.97 | 25.249 | 26.523 | 9.331 | 9.918 | 19.414
[14 empty] | 0.514 | 5.36 | 15.348 | 1.486 | 45.812 | 1.686 | 10.404 | 13.076 | 11.404 | 10.904 | 20.492 | 1.865 | 19.906 | 12.49 | 6.381 | 45.126 | 6.731 | 25.908 | 5.96 | 25.222 | 26.494 | 9.318 | 9.904 | 19.392
[14 empty] | 0.515 | 5.35 | 15.33 | 1.485 | 45.77 | 1.685 | 10.39 | 13.06 | 11.39 | 10.89 | 20.47 | 1.8625 | 19.885 | 12.475 | 6.3725 | 45.085 | 6.7225 | 25.88 | 5.95 | 25.195 | 26.465 | 9.305 | 9.89 | 19.37
[14 empty] | 0.516 | 5.34 | 15.312 | 1.484 | 45.728 | 1.684 | 10.376 | 13.044 | 11.376 | 10.876 | 20.448 | 1.86 | 19.864 | 12.46 | 6.364 | 45.044 | 6.714 | 25.852 | 5.94 | 25.168 | 26.436 | 9.292 | 9.876 | 19.348
[14 empty] | 0.517 | 5.33 | 15.294 | 1.483 | 45.686 | 1.683 | 10.362 | 13.028 | 11.362 | 10.862 | 20.426 | 1.8575 | 19.843 | 12.445 | 6.3555 | 45.003 | 6.7055 | 25.824 | 5.93 | 25.141 | 26.407 | 9.279 | 9.862 | 19.326
[14 empty] | 0.518 | 5.32 | 15.276 | 1.482 | 45.644 | 1.682 | 10.348 | 13.012 | 11.348 | 10.848 | 20.404 | 1.855 | 19.822 | 12.43 | 6.347 | 44.962 | 6.697 | 25.796 | 5.92 | 25.114 | 26.378 | 9.266 | 9.848 | 19.304
[14 empty] | 0.519 | 5.31 | 15.258 | 1.481 | 45.602 | 1.681 | 10.334 | 12.996 | 11.334 | 10.834 | 20.382 | 1.8525 | 19.801 | 12.415 | 6.3385 | 44.921 | 6.6885 | 25.768 | 5.91 | 25.087 | 26.349 | 9.253 | 9.834 | 19.282
[14 empty] | 0.52 | 5.3 | 15.24 | 1.48 | 45.56 | 1.68 | 10.32 | 12.98 | 11.32 | 10.82 | 20.36 | 1.85 | 19.78 | 12.4 | 6.33 | 44.88 | 6.68 | 25.74 | 5.9 | 25.06 | 26.32 | 9.24 | 9.82 | 19.26
[14 empty] | 0.521 | 5.29 | 15.222 | 1.479 | 45.518 | 1.679 | 10.306 | 12.964 | 11.306 | 10.806 | 20.338 | 1.8475 | 19.759 | 12.385 | 6.3215 | 44.839 | 6.6715 | 25.712 | 5.89 | 25.033 | 26.291 | 9.227 | 9.806 | 19.238
[14 empty] | 0.522 | 5.28 | 15.204 | 1.478 | 45.476 | 1.678 | 10.292 | 12.948 | 11.292 | 10.792 | 20.316 | 1.845 | 19.738 | 12.37 | 6.313 | 44.798 | 6.663 | 25.684 | 5.88 | 25.006 | 26.262 | 9.214 | 9.792 | 19.216
[14 empty] | 0.523 | 5.27 | 15.186 | 1.477 | 45.434 | 1.677 | 10.278 | 12.932 | 11.278 | 10.778 | 20.294 | 1.8425 | 19.717 | 12.355 | 6.3045 | 44.757 | 6.6545 | 25.656 | 5.87 | 24.979 | 26.233 | 9.201 | 9.778 | 19.194
[14 empty] | 0.524 | 5.26 | 15.168 | 1.476 | 45.392 | 1.676 | 10.264 | 12.916 | 11.264 | 10.764 | 20.272 | 1.84 | 19.696 | 12.34 | 6.296 | 44.716 | 6.646 | 25.628 | 5.86 | 24.952 | 26.204 | 9.188 | 9.764 | 19.172
[14 empty] | 0.525 | 5.25 | 15.15 | 1.475 | 45.35 | 1.675 | 10.25 | 12.9 | 11.25 | 10.75 | 20.25 | 1.8375 | 19.675 | 12.325 | 6.2875 | 44.675 | 6.6375 | 25.6 | 5.85 | 24.925 | 26.175 | 9.175 | 9.75 | 19.15
[14 empty] | 0.526 | 5.24 | 15.132 | 1.474 | 45.308 | 1.674 | 10.236 | 12.884 | 11.236 | 10.736 | 20.228 | 1.835 | 19.654 | 12.31 | 6.279 | 44.634 | 6.629 | 25.572 | 5.84 | 24.898 | 26.146 | 9.162 | 9.736 | 19.128
[14 empty] | 0.527 | 5.23 | 15.114 | 1.473 | 45.266 | 1.673 | 10.222 | 12.868 | 11.222 | 10.722 | 20.206 | 1.8325 | 19.633 | 12.295 | 6.2705 | 44.593 | 6.6205 | 25.544 | 5.83 | 24.871 | 26.117 | 9.149 | 9.722 | 19.106
[14 empty] | 0.528 | 5.22 | 15.096 | 1.472 | 45.224 | 1.672 | 10.208 | 12.852 | 11.208 | 10.708 | 20.184 | 1.83 | 19.612 | 12.28 | 6.262 | 44.552 | 6.612 | 25.516 | 5.82 | 24.844 | 26.088 | 9.136 | 9.708 | 19.084
[14 empty] | 0.529 | 5.21 | 15.078 | 1.471 | 45.182 | 1.671 | 10.194 | 12.836 | 11.194 | 10.694 | 20.162 | 1.8275 | 19.591 | 12.265 | 6.2535 | 44.511 | 6.6035 | 25.488 | 5.81 | 24.817 | 26.059 | 9.123 | 9.694 | 19.062
[14 empty] | 0.53 | 5.2 | 15.06 | 1.47 | 45.14 | 1.67 | 10.18 | 12.82 | 11.18 | 10.68 | 20.14 | 1.825 | 19.57 | 12.25 | 6.245 | 44.47 | 6.595 | 25.46 | 5.8 | 24.79 | 26.03 | 9.11 | 9.68 | 19.04
[14 empty] | 0.531 | 5.19 | 15.042 | 1.469 | 45.098 | 1.669 | 10.166 | 12.804 | 11.166 | 10.666 | 20.118 | 1.8225 | 19.549 | 12.235 | 6.2365 | 44.429 | 6.5865 | 25.432 | 5.79 | 24.763 | 26.001 | 9.097 | 9.666 | 19.018
[14 empty] | 0.532 | 5.18 | 15.024 | 1.468 | 45.056 | 1.668 | 10.152 | 12.788 | 11.152 | 10.652 | 20.096 | 1.82 | 19.528 | 12.22 | 6.228 | 44.388 | 6.578 | 25.404 | 5.78 | 24.736 | 25.972 | 9.084 | 9.652 | 18.996
[14 empty] | 0.533 | 5.17 | 15.006 | 1.467 | 45.014 | 1.667 | 10.138 | 12.772 | 11.138 | 10.638 | 20.074 | 1.8175 | 19.507 | 12.205 | 6.2195 | 44.347 | 6.5695 | 25.376 | 5.77 | 24.709 | 25.943 | 9.071 | 9.638 | 18.974
[14 empty] | 0.534 | 5.16 | 14.988 | 1.466 | 44.972 | 1.666 | 10.124 | 12.756 | 11.124 | 10.624 | 20.052 | 1.815 | 19.486 | 12.19 | 6.211 | 44.306 | 6.561 | 25.348 | 5.76 | 24.682 | 25.914 | 9.058 | 9.624 | 18.952
[14 empty] | 0.535 | 5.15 | 14.97 | 1.465 | 44.93 | 1.665 | 10.11 | 12.74 | 11.11 | 10.61 | 20.03 | 1.8125 | 19.465 | 12.175 | 6.2025 | 44.265 | 6.5525 | 25.32 | 5.75 | 24.655 | 25.885 | 9.045 | 9.61 | 18.93
[14 empty] | 0.536 | 5.14 | 14.952 | 1.464 | 44.888 | 1.664 | 10.096 | 12.724 | 11.096 | 10.596 | 20.008 | 1.81 | 19.444 | 12.16 | 6.194 | 44.224 | 6.544 | 25.292 | 5.74 | 24.628 | 25.856 | 9.032 | 9.596 | 18.908
[14 empty] | 0.537 | 5.13 | 14.934 | 1.463 | 44.846 | 1.663 | 10.082 | 12.708 | 11.082 | 10.582 | 19.986 | 1.8075 | 19.423 | 12.145 | 6.1855 | 44.183 | 6.5355 | 25.264 | 5.73 | 24.601 | 25.827 | 9.019 | 9.582 | 18.886
[14 empty] | 0.538 | 5.12 | 14.916 | 1.462 | 44.804 | 1.662 | 10.068 | 12.692 | 11.068 | 10.568 | 19.964 | 1.805 | 19.402 | 12.13 | 6.177 | 44.142 | 6.527 | 25.236 | 5.72 | 24.574 | 25.798 | 9.006 | 9.568 | 18.864
[14 empty] | 0.539 | 5.11 | 14.898 | 1.461 | 44.762 | 1.661 | 10.054 | 12.676 | 11.054 | 10.554 | 19.942 | 1.8025 | 19.381 | 12.115 | 6.1685 | 44.101 | 6.5185 | 25.208 | 5.71 | 24.547 | 25.769 | 8.993 | 9.554 | 18.842
[14 empty] | 0.54 | 5.1 | 14.88 | 1.46 | 44.72 | 1.66 | 10.04 | 12.66 | 11.04 | 10.54 | 19.92 | 1.8 | 19.36 | 12.1 | 6.16 | 44.06 | 6.51 | 25.18 | 5.7 | 24.52 | 25.74 | 8.98 | 9.54 | 18.82
[14 empty] | 0.541 | 5.09 | 14.862 | 1.459 | 44.678 | 1.659 | 10.026 | 12.644 | 11.026 | 10.526 | 19.898 | 1.7975 | 19.339 | 12.085 | 6.1515 | 44.019 | 6.5015 | 25.152 | 5.69 | 24.493 | 25.711 | 8.967 | 9.526 | 18.798
[14 empty] | 0.542 | 5.08 | 14.844 | 1.458 | 44.636 | 1.658 | 10.012 | 12.628 | 11.012 | 10.512 | 19.876 | 1.795 | 19.318 | 12.07 | 6.143 | 43.978 | 6.493 | 25.124 | 5.68 | 24.466 | 25.682 | 8.954 | 9.512 | 18.776
[14 empty] | 0.543 | 5.07 | 14.826 | 1.457 | 44.594 | 1.657 | 9.998 | 12.612 | 10.998 | 10.498 | 19.854 | 1.7925 | 19.297 | 12.055 | 6.1345 | 43.937 | 6.4845 | 25.096 | 5.67 | 24.439 | 25.653 | 8.941 | 9.498 | 18.754
[14 empty] | 0.544 | 5.06 | 14.808 | 1.456 | 44.552 | 1.656 | 9.984 | 12.596 | 10.984 | 10.484 | 19.832 | 1.79 | 19.276 | 12.04 | 6.126 | 43.896 | 6.476 | 25.068 | 5.66 | 24.412 | 25.624 | 8.928 | 9.484 | 18.732
[14 empty] | 0.545 | 5.05 | 14.79 | 1.455 | 44.51 | 1.655 | 9.97 | 12.58 | 10.97 | 10.47 | 19.81 | 1.7875 | 19.255 | 12.025 | 6.1175 | 43.855 | 6.4675 | 25.04 | 5.65 | 24.385 | 25.595 | 8.915 | 9.47 | 18.71
[14 empty] | 0.546 | 5.04 | 14.772 | 1.454 | 44.468 | 1.654 | 9.956 | 12.564 | 10.956 | 10.456 | 19.788 | 1.785 | 19.234 | 12.01 | 6.109 | 43.814 | 6.459 | 25.012 | 5.64 | 24.358 | 25.566 | 8.902 | 9.456 | 18.688
[14 empty] | 0.547 | 5.03 | 14.754 | 1.453 | 44.426 | 1.653 | 9.942 | 12.548 | 10.942 | 10.442 | 19.766 | 1.7825 | 19.213 | 11.995 | 6.1005 | 43.773 | 6.4505 | 24.984 | 5.63 | 24.331 | 25.537 | 8.889 | 9.442 | 18.666
[14 empty] | 0.548 | 5.02 | 14.736 | 1.452 | 44.384 | 1.652 | 9.928 | 12.532 | 10.928 | 10.428 | 19.744 | 1.78 | 19.192 | 11.98 | 6.092 | 43.732 | 6.442 | 24.956 | 5.62 | 24.304 | 25.508 | 8.876 | 9.428 | 18.644
[14 empty] | 0.549 | 5.01 | 14.718 | 1.451 | 44.342 | 1.651 | 9.914 | 12.516 | 10.914 | 10.414 | 19.722 | 1.7775 | 19.171 | 11.965 | 6.0835 | 43.691 | 6.4335 | 24.928 | 5.61 | 24.277 | 25.479 | 8.863 | 9.414 | 18.622
[14 empty] | 0.55 | 5 | 14.7 | 1.45 | 44.3 | 1.65 | 9.9 | 12.5 | 10.9 | 10.4 | 19.7 | 1.775 | 19.15 | 11.95 | 6.075 | 43.65 | 6.425 | 24.9 | 5.6 | 24.25 | 25.45 | 8.85 | 9.4 | 18.6
[14 empty] | 0.551 | 4.99 | 14.682 | 1.449 | 44.258 | 1.649 | 9.886 | 12.484 | 10.886 | 10.386 | 19.678 | 1.7725 | 19.129 | 11.935 | 6.0665 | 43.609 | 6.4165 | 24.872 | 5.59 | 24.223 | 25.421 | 8.837 | 9.386 | 18.578
[14 empty] | 0.552 | 4.98 | 14.664 | 1.448 | 44.216 | 1.648 | 9.872 | 12.468 | 10.872 | 10.372 | 19.656 | 1.77 | 19.108 | 11.92 | 6.058 | 43.568 | 6.408 | 24.844 | 5.58 | 24.196 | 25.392 | 8.824 | 9.372 | 18.556
[14 empty] | 0.553 | 4.97 | 14.646 | 1.447 | 44.174 | 1.647 | 9.858 | 12.452 | 10.858 | 10.358 | 19.634 | 1.7675 | 19.087 | 11.905 | 6.0495 | 43.527 | 6.3995 | 24.816 | 5.57 | 24.169 | 25.363 | 8.811 | 9.358 | 18.534
[14 empty] | 0.554 | 4.96 | 14.628 | 1.446 | 44.132 | 1.646 | 9.844 | 12.436 | 10.844 | 10.344 | 19.612 | 1.765 | 19.066 | 11.89 | 6.041 | 43.486 | 6.391 | 24.788 | 5.56 | 24.142 | 25.334 | 8.798 | 9.344 | 18.512
[14 empty] | 0.555 | 4.95 | 14.61 | 1.445 | 44.09 | 1.645 | 9.83 | 12.42 | 10.83 | 10.33 | 19.59 | 1.7625 | 19.045 | 11.875 | 6.0325 | 43.445 | 6.3825 | 24.76 | 5.55 | 24.115 | 25.305 | 8.785 | 9.33 | 18.49
[14 empty] | 0.556 | 4.94 | 14.592 | 1.444 | 44.048 | 1.644 | 9.816 | 12.404 | 10.816 | 10.316 | 19.568 | 1.76 | 19.024 | 11.86 | 6.024 | 43.404 | 6.374 | 24.732 | 5.54 | 24.088 | 25.276 | 8.772 | 9.316 | 18.468
[14 empty] | 0.557 | 4.93 | 14.574 | 1.443 | 44.006 | 1.643 | 9.802 | 12.388 | 10.802 | 10.302 | 19.546 | 1.7575 | 19.003 | 11.845 | 6.0155 | 43.363 | 6.3655 | 24.704 | 5.53 | 24.061 | 25.247 | 8.759 | 9.302 | 18.446
[14 empty] | 0.558 | 4.92 | 14.556 | 1.442 | 43.964 | 1.642 | 9.788 | 12.372 | 10.788 | 10.288 | 19.524 | 1.755 | 18.982 | 11.83 | 6.007 | 43.322 | 6.357 | 24.676 | 5.52 | 24.034 | 25.218 | 8.746 | 9.288 | 18.424
[14 empty] | 0.559 | 4.91 | 14.538 | 1.441 | 43.922 | 1.641 | 9.774 | 12.356 | 10.774 | 10.274 | 19.502 | 1.7525 | 18.961 | 11.815 | 5.9985 | 43.281 | 6.3485 | 24.648 | 5.51 | 24.007 | 25.189 | 8.733 | 9.274 | 18.402
[14 empty] | 0.56 | 4.9 | 14.52 | 1.44 | 43.88 | 1.64 | 9.76 | 12.34 | 10.76 | 10.26 | 19.48 | 1.75 | 18.94 | 11.8 | 5.99 | 43.24 | 6.34 | 24.62 | 5.5 | 23.98 | 25.16 | 8.72 | 9.26 | 18.38
[14 empty] | 0.561 | 4.89 | 14.502 | 1.439 | 43.838 | 1.639 | 9.746 | 12.324 | 10.746 | 10.246 | 19.458 | 1.7475 | 18.919 | 11.785 | 5.9815 | 43.199 | 6.3315 | 24.592 | 5.49 | 23.953 | 25.131 | 8.707 | 9.246 | 18.358
[14 empty] | 0.562 | 4.88 | 14.484 | 1.438 | 43.796 | 1.638 | 9.732 | 12.308 | 10.732 | 10.232 | 19.436 | 1.745 | 18.898 | 11.77 | 5.973 | 43.158 | 6.323 | 24.564 | 5.48 | 23.926 | 25.102 | 8.694 | 9.232 | 18.336
[14 empty] | 0.563 | 4.87 | 14.466 | 1.437 | 43.754 | 1.637 | 9.718 | 12.292 | 10.718 | 10.218 | 19.414 | 1.7425 | 18.877 | 11.755 | 5.9645 | 43.117 | 6.3145 | 24.536 | 5.47 | 23.899 | 25.073 | 8.681 | 9.218 | 18.314
[14 empty] | 0.564 | 4.86 | 14.448 | 1.436 | 43.712 | 1.636 | 9.704 | 12.276 | 10.704 | 10.204 | 19.392 | 1.74 | 18.856 | 11.74 | 5.956 | 43.076 | 6.306 | 24.508 | 5.46 | 23.872 | 25.044 | 8.668 | 9.204 | 18.292
[14 empty] | 0.565 | 4.85 | 14.43 | 1.435 | 43.67 | 1.635 | 9.69 | 12.26 | 10.69 | 10.19 | 19.37 | 1.7375 | 18.835 | 11.725 | 5.9475 | 43.035 | 6.2975 | 24.48 | 5.45 | 23.845 | 25.015 | 8.655 | 9.19 | 18.27
[14 empty] | 0.566 | 4.84 | 14.412 | 1.434 | 43.628 | 1.634 | 9.676 | 12.244 | 10.676 | 10.176 | 19.348 | 1.735 | 18.814 | 11.71 | 5.939 | 42.994 | 6.289 | 24.452 | 5.44 | 23.818 | 24.986 | 8.642 | 9.176 | 18.248
[14 empty] | 0.567 | 4.83 | 14.394 | 1.433 | 43.586 | 1.633 | 9.662 | 12.228 | 10.662 | 10.162 | 19.326 | 1.7325 | 18.793 | 11.695 | 5.9305 | 42.953 | 6.2805 | 24.424 | 5.43 | 23.791 | 24.957 | 8.629 | 9.162 | 18.226
[14 empty] | 0.568 | 4.82 | 14.376 | 1.432 | 43.544 | 1.632 | 9.648 | 12.212 | 10.648 | 10.148 | 19.304 | 1.73 | 18.772 | 11.68 | 5.922 | 42.912 | 6.272 | 24.396 | 5.42 | 23.764 | 24.928 | 8.616 | 9.148 | 18.204
[14 empty] | 0.569 | 4.81 | 14.358 | 1.431 | 43.502 | 1.631 | 9.634 | 12.196 | 10.634 | 10.134 | 19.282 | 1.7275 | 18.751 | 11.665 | 5.9135 | 42.871 | 6.2635 | 24.368 | 5.41 | 23.737 | 24.899 | 8.603 | 9.134 | 18.182
[14 empty] | 0.57 | 4.8 | 14.34 | 1.43 | 43.46 | 1.63 | 9.62 | 12.18 | 10.62 | 10.12 | 19.26 | 1.725 | 18.73 | 11.65 | 5.905 | 42.83 | 6.255 | 24.34 | 5.4 | 23.71 | 24.87 | 8.59 | 9.12 | 18.16
[14 empty] | 0.571 | 4.79 | 14.322 | 1.429 | 43.418 | 1.629 | 9.606 | 12.164 | 10.606 | 10.106 | 19.238 | 1.7225 | 18.709 | 11.635 | 5.8965 | 42.789 | 6.2465 | 24.312 | 5.39 | 23.683 | 24.841 | 8.577 | 9.106 | 18.138
[14 empty] | 0.572 | 4.78 | 14.304 | 1.428 | 43.376 | 1.628 | 9.592 | 12.148 | 10.592 | 10.092 | 19.216 | 1.72 | 18.688 | 11.62 | 5.888 | 42.748 | 6.238 | 24.284 | 5.38 | 23.656 | 24.812 | 8.564 | 9.092 | 18.116
[14 empty] | 0.573 | 4.77 | 14.286 | 1.427 | 43.334 | 1.627 | 9.578 | 12.132 | 10.578 | 10.078 | 19.194 | 1.7175 | 18.667 | 11.605 | 5.8795 | 42.707 | 6.2295 | 24.256 | 5.37 | 23.629 | 24.783 | 8.551 | 9.078 | 18.094
[14 empty] | 0.574 | 4.76 | 14.268 | 1.426 | 43.292 | 1.626 | 9.564 | 12.116 | 10.564 | 10.064 | 19.172 | 1.715 | 18.646 | 11.59 | 5.871 | 42.666 | 6.221 | 24.228 | 5.36 | 23.602 | 24.754 | 8.538 | 9.064 | 18.072
[14 empty] | 0.575 | 4.75 | 14.25 | 1.425 | 43.25 | 1.625 | 9.55 | 12.1 | 10.55 | 10.05 | 19.15 | 1.7125 | 18.625 | 11.575 | 5.8625 | 42.625 | 6.2125 | 24.2 | 5.35 | 23.575 | 24.725 | 8.525 | 9.05 | 18.05
[14 empty] | 0.576 | 4.74 | 14.232 | 1.424 | 43.208 | 1.624 | 9.536 | 12.084 | 10.536 | 10.036 | 19.128 | 1.71 | 18.604 | 11.56 | 5.854 | 42.584 | 6.204 | 24.172 | 5.34 | 23.548 | 24.696 | 8.512 | 9.036 | 18.028
[14 empty] | 0.577 | 4.73 | 14.214 | 1.423 | 43.166 | 1.623 | 9.522 | 12.068 | 10.522 | 10.022 | 19.106 | 1.7075 | 18.583 | 11.545 | 5.8455 | 42.543 | 6.1955 | 24.144 | 5.33 | 23.521 | 24.667 | 8.499 | 9.022 | 18.006
[14 empty] | 0.578 | 4.72 | 14.196 | 1.422 | 43.124 | 1.622 | 9.508 | 12.052 | 10.508 | 10.008 | 19.084 | 1.705 | 18.562 | 11.53 | 5.837 | 42.502 | 6.187 | 24.116 | 5.32 | 23.494 | 24.638 | 8.486 | 9.008 | 17.984
[14 empty] | 0.579 | 4.71 | 14.178 | 1.421 | 43.082 | 1.621 | 9.494 | 12.036 | 10.494 | 9.994 | 19.062 | 1.7025 | 18.541 | 11.515 | 5.8285 | 42.461 | 6.1785 | 24.088 | 5.31 | 23.467 | 24.609 | 8.473 | 8.994 | 17.962
[14 empty] | 0.58 | 4.7 | 14.16 | 1.42 | 43.04 | 1.62 | 9.48 | 12.02 | 10.48 | 9.98 | 19.04 | 1.7 | 18.52 | 11.5 | 5.82 | 42.42 | 6.17 | 24.06 | 5.3 | 23.44 | 24.58 | 8.46 | 8.98 | 17.94
[14 empty] | 0.581 | 4.69 | 14.142 | 1.419 | 42.998 | 1.619 | 9.466 | 12.004 | 10.466 | 9.966 | 19.018 | 1.6975 | 18.499 | 11.485 | 5.8115 | 42.379 | 6.1615 | 24.032 | 5.29 | 23.413 | 24.551 | 8.447 | 8.966 | 17.918
[14 empty] | 0.582 | 4.68 | 14.124 | 1.418 | 42.956 | 1.618 | 9.452 | 11.988 | 10.452 | 9.952 | 18.996 | 1.695 | 18.478 | 11.47 | 5.803 | 42.338 | 6.153 | 24.004 | 5.28 | 23.386 | 24.522 | 8.434 | 8.952 | 17.896
[14 empty] | 0.583 | 4.67 | 14.106 | 1.417 | 42.914 | 1.617 | 9.438 | 11.972 | 10.438 | 9.938 | 18.974 | 1.6925 | 18.457 | 11.455 | 5.7945 | 42.297 | 6.1445 | 23.976 | 5.27 | 23.359 | 24.493 | 8.421 | 8.938 | 17.874
[14 empty] | 0.584 | 4.66 | 14.088 | 1.416 | 42.872 | 1.616 | 9.424 | 11.956 | 10.424 | 9.924 | 18.952 | 1.69 | 18.436 | 11.44 | 5.786 | 42.256 | 6.136 | 23.948 | 5.26 | 23.332 | 24.464 | 8.408 | 8.924 | 17.852
[14 empty] | 0.585 | 4.65 | 14.07 | 1.415 | 42.83 | 1.615 | 9.41 | 11.94 | 10.41 | 9.91 | 18.93 | 1.6875 | 18.415 | 11.425 | 5.7775 | 42.215 | 6.1275 | 23.92 | 5.25 | 23.305 | 24.435 | 8.395 | 8.91 | 17.83
[14 empty] | 0.586 | 4.64 | 14.052 | 1.414 | 42.788 | 1.614 | 9.396 | 11.924 | 10.396 | 9.896 | 18.908 | 1.685 | 18.394 | 11.41 | 5.769 | 42.174 | 6.119 | 23.892 | 5.24 | 23.278 | 24.406 | 8.382 | 8.896 | 17.808
[14 empty] | 0.587 | 4.63 | 14.034 | 1.413 | 42.746 | 1.613 | 9.382 | 11.908 | 10.382 | 9.882 | 18.886 | 1.6825 | 18.373 | 11.395 | 5.7605 | 42.133 | 6.1105 | 23.864 | 5.23 | 23.251 | 24.377 | 8.369 | 8.882 | 17.786
[14 empty] | 0.588 | 4.62 | 14.016 | 1.412 | 42.704 | 1.612 | 9.368 | 11.892 | 10.368 | 9.868 | 18.864 | 1.68 | 18.352 | 11.38 | 5.752 | 42.092 | 6.102 | 23.836 | 5.22 | 23.224 | 24.348 | 8.356 | 8.868 | 17.764
[14 empty] | 0.589 | 4.61 | 13.998 | 1.411 | 42.662 | 1.611 | 9.354 | 11.876 | 10.354 | 9.854 | 18.842 | 1.6775 | 18.331 | 11.365 | 5.7435 | 42.051 | 6.0935 | 23.808 | 5.21 | 23.197 | 24.319 | 8.343 | 8.854 | 17.742
[14 empty] | 0.59 | 4.6 | 13.98 | 1.41 | 42.62 | 1.61 | 9.34 | 11.86 | 10.34 | 9.84 | 18.82 | 1.675 | 18.31 | 11.35 | 5.735 | 42.01 | 6.085 | 23.78 | 5.2 | 23.17 | 24.29 | 8.33 | 8.84 | 17.72
[14 empty] | 0.591 | 4.59 | 13.962 | 1.409 | 42.578 | 1.609 | 9.326 | 11.844 | 10.326 | 9.826 | 18.798 | 1.6725 | 18.289 | 11.335 | 5.7265 | 41.969 | 6.0765 | 23.752 | 5.19 | 23.143 | 24.261 | 8.317 | 8.826 | 17.698
[14 empty] | 0.592 | 4.58 | 13.944 | 1.408 | 42.536 | 1.608 | 9.312 | 11.828 | 10.312 | 9.812 | 18.776 | 1.67 | 18.268 | 11.32 | 5.718 | 41.928 | 6.068 | 23.724 | 5.18 | 23.116 | 24.232 | 8.304 | 8.812 | 17.676
[14 empty] | 0.593 | 4.57 | 13.926 | 1.407 | 42.494 | 1.607 | 9.298 | 11.812 | 10.298 | 9.798 | 18.754 | 1.6675 | 18.247 | 11.305 | 5.7095 | 41.887 | 6.0595 | 23.696 | 5.17 | 23.089 | 24.203 | 8.291 | 8.798 | 17.654
[14 empty] | 0.594 | 4.56 | 13.908 | 1.406 | 42.452 | 1.606 | 9.284 | 11.796 | 10.284 | 9.784 | 18.732 | 1.665 | 18.226 | 11.29 | 5.701 | 41.846 | 6.051 | 23.668 | 5.16 | 23.062 | 24.174 | 8.278 | 8.784 | 17.632
[14 empty] | 0.595 | 4.55 | 13.89 | 1.405 | 42.41 | 1.605 | 9.27 | 11.78 | 10.27 | 9.77 | 18.71 | 1.6625 | 18.205 | 11.275 | 5.6925 | 41.805 | 6.0425 | 23.64 | 5.15 | 23.035 | 24.145 | 8.265 | 8.77 | 17.61
[14 empty] | 0.596 | 4.54 | 13.872 | 1.404 | 42.368 | 1.604 | 9.256 | 11.764 | 10.256 | 9.756 | 18.688 | 1.66 | 18.184 | 11.26 | 5.684 | 41.764 | 6.034 | 23.612 | 5.14 | 23.008 | 24.116 | 8.252 | 8.756 | 17.588
[14 empty] | 0.597 | 4.53 | 13.854 | 1.403 | 42.326 | 1.603 | 9.242 | 11.748 | 10.242 | 9.742 | 18.666 | 1.6575 | 18.163 | 11.245 | 5.6755 | 41.723 | 6.0255 | 23.584 | 5.13 | 22.981 | 24.087 | 8.239 | 8.742 | 17.566
[14 empty] | 0.598 | 4.52 | 13.836 | 1.402 | 42.284 | 1.602 | 9.228 | 11.732 | 10.228 | 9.728 | 18.644 | 1.655 | 18.142 | 11.23 | 5.667 | 41.682 | 6.017 | 23.556 | 5.12 | 22.954 | 24.058 | 8.226 | 8.728 | 17.544
[14 empty] | 0.599 | 4.51 | 13.818 | 1.401 | 42.242 | 1.601 | 9.214 | 11.716 | 10.214 | 9.714 | 18.622 | 1.6525 | 18.121 | 11.215 | 5.6585 | 41.641 | 6.0085 | 23.528 | 5.11 | 22.927 | 24.029 | 8.213 | 8.714 | 17.522
[14 empty] | 0.6 | 4.5 | 13.8 | 1.4 | 42.2 | 1.6 | 9.2 | 11.7 | 10.2 | 9.7 | 18.6 | 1.65 | 18.1 | 11.2 | 5.65 | 41.6 | 6 | 23.5 | 5.1 | 22.9 | 24 | 8.2 | 8.7 | 17.5
[14 empty] | 0.601 | 4.492 | 13.783 | 1.398 | 42.163 | 1.598 | 9.188 | 11.685 | 10.187 | 9.687 | 18.579 | 1.6489 | 18.079 | 11.186 | 5.6415 | 41.563 | 5.9925 | 23.476 | 5.091 | 22.877 | 23.977 | 8.19 | 8.689 | 17.481
[14 empty] | 0.602 | 4.484 | 13.766 | 1.396 | 42.126 | 1.596 | 9.176 | 11.67 | 10.174 | 9.674 | 18.558 | 1.6478 | 18.058 | 11.172 | 5.633 | 41.526 | 5.985 | 23.452 | 5.082 | 22.854 | 23.954 | 8.18 | 8.678 | 17.462
[14 empty] | 0.603 | 4.476 | 13.749 | 1.394 | 42.089 | 1.594 | 9.164 | 11.655 | 10.161 | 9.661 | 18.537 | 1.6467 | 18.037 | 11.158 | 5.6245 | 41.489 | 5.9775 | 23.428 | 5.073 | 22.831 | 23.931 | 8.17 | 8.667 | 17.443
[14 empty] | 0.604 | 4.468 | 13.732 | 1.392 | 42.052 | 1.592 | 9.152 | 11.64 | 10.148 | 9.648 | 18.516 | 1.6456 | 18.016 | 11.144 | 5.616 | 41.452 | 5.97 | 23.404 | 5.064 | 22.808 | 23.908 | 8.16 | 8.656 | 17.424
[14 empty] | 0.605 | 4.46 | 13.715 | 1.39 | 42.015 | 1.59 | 9.14 | 11.625 | 10.135 | 9.635 | 18.495 | 1.6445 | 17.995 | 11.13 | 5.6075 | 41.415 | 5.9625 | 23.38 | 5.055 | 22.785 | 23.885 | 8.15 | 8.645 | 17.405
[14 empty] | 0.606 | 4.452 | 13.698 | 1.388 | 41.978 | 1.588 | 9.128 | 11.61 | 10.122 | 9.622 | 18.474 | 1.6434 | 17.974 | 11.116 | 5.599 | 41.378 | 5.955 | 23.356 | 5.046 | 22.762 | 23.862 | 8.14 | 8.634 | 17.386
[14 empty] | 0.607 | 4.444 | 13.681 | 1.386 | 41.941 | 1.586 | 9.116 | 11.595 | 10.109 | 9.609 | 18.453 | 1.6423 | 17.953 | 11.102 | 5.5905 | 41.341 | 5.9475 | 23.332 | 5.037 | 22.739 | 23.839 | 8.13 | 8.623 | 17.367
[14 empty] | 0.608 | 4.436 | 13.664 | 1.384 | 41.904 | 1.584 | 9.104 | 11.58 | 10.096 | 9.596 | 18.432 | 1.6412 | 17.932 | 11.088 | 5.582 | 41.304 | 5.94 | 23.308 | 5.028 | 22.716 | 23.816 | 8.12 | 8.612 | 17.348
[14 empty] | 0.609 | 4.428 | 13.647 | 1.382 | 41.867 | 1.582 | 9.092 | 11.565 | 10.083 | 9.583 | 18.411 | 1.6401 | 17.911 | 11.074 | 5.5735 | 41.267 | 5.9325 | 23.284 | 5.019 | 22.693 | 23.793 | 8.11 | 8.601 | 17.329
[14 empty] | 0.61 | 4.42 | 13.63 | 1.38 | 41.83 | 1.58 | 9.08 | 11.55 | 10.07 | 9.57 | 18.39 | 1.639 | 17.89 | 11.06 | 5.565 | 41.23 | 5.925 | 23.26 | 5.01 | 22.67 | 23.77 | 8.1 | 8.59 | 17.31
[14 empty] | 0.611 | 4.412 | 13.613 | 1.378 | 41.793 | 1.578 | 9.068 | 11.535 | 10.057 | 9.557 | 18.369 | 1.6379 | 17.869 | 11.046 | 5.5565 | 41.193 | 5.9175 | 23.236 | 5.001 | 22.647 | 23.747 | 8.09 | 8.579 | 17.291
[14 empty] | 0.612 | 4.404 | 13.596 | 1.376 | 41.756 | 1.576 | 9.056 | 11.52 | 10.044 | 9.544 | 18.348 | 1.6368 | 17.848 | 11.032 | 5.548 | 41.156 | 5.91 | 23.212 | 4.992 | 22.624 | 23.724 | 8.08 | 8.568 | 17.272
[14 empty] | 0.613 | 4.396 | 13.579 | 1.374 | 41.719 | 1.574 | 9.044 | 11.505 | 10.031 | 9.531 | 18.327 | 1.6357 | 17.827 | 11.018 | 5.5395 | 41.119 | 5.9025 | 23.188 | 4.983 | 22.601 | 23.701 | 8.07 | 8.557 | 17.253
[14 empty] | 0.614 | 4.388 | 13.562 | 1.372 | 41.682 | 1.572 | 9.032 | 11.49 | 10.018 | 9.518 | 18.306 | 1.6346 | 17.806 | 11.004 | 5.531 | 41.082 | 5.895 | 23.164 | 4.974 | 22.578 | 23.678 | 8.06 | 8.546 | 17.234
[14 empty] | 0.615 | 4.38 | 13.545 | 1.37 | 41.645 | 1.57 | 9.02 | 11.475 | 10.005 | 9.505 | 18.285 | 1.6335 | 17.785 | 10.99 | 5.5225 | 41.045 | 5.8875 | 23.14 | 4.965 | 22.555 | 23.655 | 8.05 | 8.535 | 17.215
[14 empty] | 0.616 | 4.372 | 13.528 | 1.368 | 41.608 | 1.568 | 9.008 | 11.46 | 9.992 | 9.492 | 18.264 | 1.6324 | 17.764 | 10.976 | 5.514 | 41.008 | 5.88 | 23.116 | 4.956 | 22.532 | 23.632 | 8.04 | 8.524 | 17.196
[14 empty] | 0.617 | 4.364 | 13.511 | 1.366 | 41.571 | 1.566 | 8.996 | 11.445 | 9.979 | 9.479 | 18.243 | 1.6313 | 17.743 | 10.962 | 5.5055 | 40.971 | 5.8725 | 23.092 | 4.947 | 22.509 | 23.609 | 8.03 | 8.513 | 17.177
[14 empty] | 0.618 | 4.356 | 13.494 | 1.364 | 41.534 | 1.564 | 8.984 | 11.43 | 9.966 | 9.466 | 18.222 | 1.6302 | 17.722 | 10.948 | 5.497 | 40.934 | 5.865 | 23.068 | 4.938 | 22.486 | 23.586 | 8.02 | 8.502 | 17.158
[14 empty] | 0.619 | 4.348 | 13.477 | 1.362 | 41.497 | 1.562 | 8.972 | 11.415 | 9.953 | 9.453 | 18.201 | 1.6291 | 17.701 | 10.934 | 5.4885 | 40.897 | 5.8575 | 23.044 | 4.929 | 22.463 | 23.563 | 8.01 | 8.491 | 17.139
[14 empty] | 0.62 | 4.34 | 13.46 | 1.36 | 41.46 | 1.56 | 8.96 | 11.4 | 9.94 | 9.44 | 18.18 | 1.628 | 17.68 | 10.92 | 5.48 | 40.86 | 5.85 | 23.02 | 4.92 | 22.44 | 23.54 | 8 | 8.48 | 17.12
[14 empty] | 0.621 | 4.332 | 13.443 | 1.358 | 41.423 | 1.558 | 8.948 | 11.385 | 9.927 | 9.427 | 18.159 | 1.6269 | 17.659 | 10.906 | 5.4715 | 40.823 | 5.8425 | 22.996 | 4.911 | 22.417 | 23.517 | 7.99 | 8.469 | 17.101
[14 empty] | 0.622 | 4.324 | 13.426 | 1.356 | 41.386 | 1.556 | 8.936 | 11.37 | 9.914 | 9.414 | 18.138 | 1.6258 | 17.638 | 10.892 | 5.463 | 40.786 | 5.835 | 22.972 | 4.902 | 22.394 | 23.494 | 7.98 | 8.458 | 17.082
[14 empty] | 0.623 | 4.316 | 13.409 | 1.354 | 41.349 | 1.554 | 8.924 | 11.355 | 9.901 | 9.401 | 18.117 | 1.6247 | 17.617 | 10.878 | 5.4545 | 40.749 | 5.8275 | 22.948 | 4.893 | 22.371 | 23.471 | 7.97 | 8.447 | 17.063
[14 empty] | 0.624 | 4.308 | 13.392 | 1.352 | 41.312 | 1.552 | 8.912 | 11.34 | 9.888 | 9.388 | 18.096 | 1.6236 | 17.596 | 10.864 | 5.446 | 40.712 | 5.82 | 22.924 | 4.884 | 22.348 | 23.448 | 7.96 | 8.436 | 17.044
[14 empty] | 0.625 | 4.3 | 13.375 | 1.35 | 41.275 | 1.55 | 8.9 | 11.325 | 9.875 | 9.375 | 18.075 | 1.6225 | 17.575 | 10.85 | 5.4375 | 40.675 | 5.8125 | 22.9 | 4.875 | 22.325 | 23.425 | 7.95 | 8.425 | 17.025
[14 empty] | 0.626 | 4.292 | 13.358 | 1.348 | 41.238 | 1.548 | 8.888 | 11.31 | 9.862 | 9.362 | 18.054 | 1.6214 | 17.554 | 10.836 | 5.429 | 40.638 | 5.805 | 22.876 | 4.866 | 22.302 | 23.402 | 7.94 | 8.414 | 17.006
[14 empty] | 0.627 | 4.284 | 13.341 | 1.346 | 41.201 | 1.546 | 8.876 | 11.295 | 9.849 | 9.349 | 18.033 | 1.6203 | 17.533 | 10.822 | 5.4205 | 40.601 | 5.7975 | 22.852 | 4.857 | 22.279 | 23.379 | 7.93 | 8.403 | 16.987
[14 empty] | 0.628 | 4.276 | 13.324 | 1.344 | 41.164 | 1.544 | 8.864 | 11.28 | 9.836 | 9.336 | 18.012 | 1.6192 | 17.512 | 10.808 | 5.412 | 40.564 | 5.79 | 22.828 | 4.848 | 22.256 | 23.356 | 7.92 | 8.392 | 16.968
[14 empty] | 0.629 | 4.268 | 13.307 | 1.342 | 41.127 | 1.542 | 8.852 | 11.265 | 9.823 | 9.323 | 17.991 | 1.6181 | 17.491 | 10.794 | 5.4035 | 40.527 | 5.7825 | 22.804 | 4.839 | 22.233 | 23.333 | 7.91 | 8.381 | 16.949
[14 empty] | 0.63 | 4.26 | 13.29 | 1.34 | 41.09 | 1.54 | 8.84 | 11.25 | 9.81 | 9.31 | 17.97 | 1.617 | 17.47 | 10.78 | 5.395 | 40.49 | 5.775 | 22.78 | 4.83 | 22.21 | 23.31 | 7.9 | 8.37 | 16.93
[14 empty] | 0.631 | 4.252 | 13.273 | 1.338 | 41.053 | 1.538 | 8.828 | 11.235 | 9.797 | 9.297 | 17.949 | 1.6159 | 17.449 | 10.766 | 5.3865 | 40.453 | 5.7675 | 22.756 | 4.821 | 22.187 | 23.287 | 7.89 | 8.359 | 16.911
[14 empty] | 0.632 | 4.244 | 13.256 | 1.336 | 41.016 | 1.536 | 8.816 | 11.22 | 9.784 | 9.284 | 17.928 | 1.6148 | 17.428 | 10.752 | 5.378 | 40.416 | 5.76 | 22.732 | 4.812 | 22.164 | 23.264 | 7.88 | 8.348 | 16.892
[14 empty] | 0.633 | 4.236 | 13.239 | 1.334 | 40.979 | 1.534 | 8.804 | 11.205 | 9.771 | 9.271 | 17.907 | 1.6137 | 17.407 | 10.738 | 5.3695 | 40.379 | 5.7525 | 22.708 | 4.803 | 22.141 | 23.241 | 7.87 | 8.337 | 16.873
[14 empty] | 0.634 | 4.228 | 13.222 | 1.332 | 40.942 | 1.532 | 8.792 | 11.19 | 9.758 | 9.258 | 17.886 | 1.6126 | 17.386 | 10.724 | 5.361 | 40.342 | 5.745 | 22.684 | 4.794 | 22.118 | 23.218 | 7.86 | 8.326 | 16.854
[14 empty] | 0.635 | 4.22 | 13.205 | 1.33 | 40.905 | 1.53 | 8.78 | 11.175 | 9.745 | 9.245 | 17.865 | 1.6115 | 17.365 | 10.71 | 5.3525 | 40.305 | 5.7375 | 22.66 | 4.785 | 22.095 | 23.195 | 7.85 | 8.315 | 16.835
[14 empty] | 0.636 | 4.212 | 13.188 | 1.328 | 40.868 | 1.528 | 8.768 | 11.16 | 9.732 | 9.232 | 17.844 | 1.6104 | 17.344 | 10.696 | 5.344 | 40.268 | 5.73 | 22.636 | 4.776 | 22.072 | 23.172 | 7.84 | 8.304 | 16.816
[14 empty] | 0.637 | 4.204 | 13.171 | 1.326 | 40.831 | 1.526 | 8.756 | 11.145 | 9.719 | 9.219 | 17.823 | 1.6093 | 17.323 | 10.682 | 5.3355 | 40.231 | 5.7225 | 22.612 | 4.767 | 22.049 | 23.149 | 7.83 | 8.293 | 16.797
[14 empty] | 0.638 | 4.196 | 13.154 | 1.324 | 40.794 | 1.524 | 8.744 | 11.13 | 9.706 | 9.206 | 17.802 | 1.6082 | 17.302 | 10.668 | 5.327 | 40.194 | 5.715 | 22.588 | 4.758 | 22.026 | 23.126 | 7.82 | 8.282 | 16.778
[14 empty] | 0.639 | 4.188 | 13.137 | 1.322 | 40.757 | 1.522 | 8.732 | 11.115 | 9.693 | 9.193 | 17.781 | 1.6071 | 17.281 | 10.654 | 5.3185 | 40.157 | 5.7075 | 22.564 | 4.749 | 22.003 | 23.103 | 7.81 | 8.271 | 16.759
[14 empty] | 0.64 | 4.18 | 13.12 | 1.32 | 40.72 | 1.52 | 8.72 | 11.1 | 9.68 | 9.18 | 17.76 | 1.606 | 17.26 | 10.64 | 5.31 | 40.12 | 5.7 | 22.54 | 4.74 | 21.98 | 23.08 | 7.8 | 8.26 | 16.74
[14 empty] | 0.641 | 4.172 | 13.103 | 1.318 | 40.683 | 1.518 | 8.708 | 11.085 | 9.667 | 9.167 | 17.739 | 1.6049 | 17.239 | 10.626 | 5.3015 | 40.083 | 5.6925 | 22.516 | 4.731 | 21.957 | 23.057 | 7.79 | 8.249 | 16.721
[14 empty] | 0.642 | 4.164 | 13.086 | 1.316 | 40.646 | 1.516 | 8.696 | 11.07 | 9.654 | 9.154 | 17.718 | 1.6038 | 17.218 | 10.612 | 5.293 | 40.046 | 5.685 | 22.492 | 4.722 | 21.934 | 23.034 | 7.78 | 8.238 | 16.702
[14 empty] | 0.643 | 4.156 | 13.069 | 1.314 | 40.609 | 1.514 | 8.684 | 11.055 | 9.641 | 9.141 | 17.697 | 1.6027 | 17.197 | 10.598 | 5.2845 | 40.009 | 5.6775 | 22.468 | 4.713 | 21.911 | 23.011 | 7.77 | 8.227 | 16.683
[14 empty] | 0.644 | 4.148 | 13.052 | 1.312 | 40.572 | 1.512 | 8.672 | 11.04 | 9.628 | 9.128 | 17.676 | 1.6016 | 17.176 | 10.584 | 5.276 | 39.972 | 5.67 | 22.444 | 4.704 | 21.888 | 22.988 | 7.76 | 8.216 | 16.664
[14 empty] | 0.645 | 4.14 | 13.035 | 1.31 | 40.535 | 1.51 | 8.66 | 11.025 | 9.615 | 9.115 | 17.655 | 1.6005 | 17.155 | 10.57 | 5.2675 | 39.935 | 5.6625 | 22.42 | 4.695 | 21.865 | 22.965 | 7.75 | 8.205 | 16.645
[14 empty] | 0.646 | 4.132 | 13.018 | 1.308 | 40.498 | 1.508 | 8.648 | 11.01 | 9.602 | 9.102 | 17.634 | 1.5994 | 17.134 | 10.556 | 5.259 | 39.898 | 5.655 | 22.396 | 4.686 | 21.842 | 22.942 | 7.74 | 8.194 | 16.626
[14 empty] | 0.647 | 4.124 | 13.001 | 1.306 | 40.461 | 1.506 | 8.636 | 10.995 | 9.589 | 9.089 | 17.613 | 1.5983 | 17.113 | 10.542 | 5.2505 | 39.861 | 5.6475 | 22.372 | 4.677 | 21.819 | 22.919 | 7.73 | 8.183 | 16.607
[14 empty] | 0.648 | 4.116 | 12.984 | 1.304 | 40.424 | 1.504 | 8.624 | 10.98 | 9.576 | 9.076 | 17.592 | 1.5972 | 17.092 | 10.528 | 5.242 | 39.824 | 5.64 | 22.348 | 4.668 | 21.796 | 22.896 | 7.72 | 8.172 | 16.588
[14 empty] | 0.649 | 4.108 | 12.967 | 1.302 | 40.387 | 1.502 | 8.612 | 10.965 | 9.563 | 9.063 | 17.571 | 1.5961 | 17.071 | 10.514 | 5.2335 | 39.787 | 5.6325 | 22.324 | 4.659 | 21.773 | 22.873 | 7.71 | 8.161 | 16.569
[14 empty] | 0.65 | 4.1 | 12.95 | 1.3 | 40.35 | 1.5 | 8.6 | 10.95 | 9.55 | 9.05 | 17.55 | 1.595 | 17.05 | 10.5 | 5.225 | 39.75 | 5.625 | 22.3 | 4.65 | 21.75 | 22.85 | 7.7 | 8.15 | 16.55
[14 empty] | 0.651 | 4.092 | 12.933 | 1.298 | 40.313 | 1.498 | 8.588 | 10.935 | 9.537 | 9.037 | 17.529 | 1.5939 | 17.029 | 10.486 | 5.2165 | 39.713 | 5.6175 | 22.276 | 4.641 | 21.727 | 22.827 | 7.69 | 8.139 | 16.531
[14 empty] | 0.652 | 4.084 | 12.916 | 1.296 | 40.276 | 1.496 | 8.576 | 10.92 | 9.524 | 9.024 | 17.508 | 1.5928 | 17.008 | 10.472 | 5.208 | 39.676 | 5.61 | 22.252 | 4.632 | 21.704 | 22.804 | 7.68 | 8.128 | 16.512
[14 empty] | 0.653 | 4.076 | 12.899 | 1.294 | 40.239 | 1.494 | 8.564 | 10.905 | 9.511 | 9.011 | 17.487 | 1.5917 | 16.987 | 10.458 | 5.1995 | 39.639 | 5.6025 | 22.228 | 4.623 | 21.681 | 22.781 | 7.67 | 8.117 | 16.493
[14 empty] | 0.654 | 4.068 | 12.882 | 1.292 | 40.202 | 1.492 | 8.552 | 10.89 | 9.498 | 8.998 | 17.466 | 1.5906 | 16.966 | 10.444 | 5.191 | 39.602 | 5.595 | 22.204 | 4.614 | 21.658 | 22.758 | 7.66 | 8.106 | 16.474
[14 empty] | 0.655 | 4.06 | 12.865 | 1.29 | 40.165 | 1.49 | 8.54 | 10.875 | 9.485 | 8.985 | 17.445 | 1.5895 | 16.945 | 10.43 | 5.1825 | 39.565 | 5.5875 | 22.18 | 4.605 | 21.635 | 22.735 | 7.65 | 8.095 | 16.455
[14 empty] | 0.656 | 4.052 | 12.848 | 1.288 | 40.128 | 1.488 | 8.528 | 10.86 | 9.472 | 8.972 | 17.424 | 1.5884 | 16.924 | 10.416 | 5.174 | 39.528 | 5.58 | 22.156 | 4.596 | 21.612 | 22.712 | 7.64 | 8.084 | 16.436
[14 empty] | 0.657 | 4.044 | 12.831 | 1.286 | 40.091 | 1.486 | 8.516 | 10.845 | 9.459 | 8.959 | 17.403 | 1.5873 | 16.903 | 10.402 | 5.1655 | 39.491 | 5.5725 | 22.132 | 4.587 | 21.589 | 22.689 | 7.63 | 8.073 | 16.417
[14 empty] | 0.658 | 4.036 | 12.814 | 1.284 | 40.054 | 1.484 | 8.504 | 10.83 | 9.446 | 8.946 | 17.382 | 1.5862 | 16.882 | 10.388 | 5.157 | 39.454 | 5.565 | 22.108 | 4.578 | 21.566 | 22.666 | 7.62 | 8.062 | 16.398
[14 empty] | 0.659 | 4.028 | 12.797 | 1.282 | 40.017 | 1.482 | 8.492 | 10.815 | 9.433 | 8.933 | 17.361 | 1.5851 | 16.861 | 10.374 | 5.1485 | 39.417 | 5.5575 | 22.084 | 4.569 | 21.543 | 22.643 | 7.61 | 8.051 | 16.379
[14 empty] | 0.66 | 4.02 | 12.78 | 1.28 | 39.98 | 1.48 | 8.48 | 10.8 | 9.42 | 8.92 | 17.34 | 1.584 | 16.84 | 10.36 | 5.14 | 39.38 | 5.55 | 22.06 | 4.56 | 21.52 | 22.62 | 7.6 | 8.04 | 16.36
[14 empty] | 0.661 | 4.012 | 12.763 | 1.278 | 39.943 | 1.478 | 8.468 | 10.785 | 9.407 | 8.907 | 17.319 | 1.5829 | 16.819 | 10.346 | 5.1315 | 39.343 | 5.5425 | 22.036 | 4.551 | 21.497 | 22.597 | 7.59 | 8.029 | 16.341
[14 empty] | 0.662 | 4.004 | 12.746 | 1.276 | 39.906 | 1.476 | 8.456 | 10.77 | 9.394 | 8.894 | 17.298 | 1.5818 | 16.798 | 10.332 | 5.123 | 39.306 | 5.535 | 22.012 | 4.542 | 21.474 | 22.574 | 7.58 | 8.018 | 16.322
[14 empty] | 0.663 | 3.996 | 12.729 | 1.274 | 39.869 | 1.474 | 8.444 | 10.755 | 9.381 | 8.881 | 17.277 | 1.5807 | 16.777 | 10.318 | 5.1145 | 39.269 | 5.5275 | 21.988 | 4.533 | 21.451 | 22.551 | 7.57 | 8.007 | 16.303
[14 empty] | 0.664 | 3.988 | 12.712 | 1.272 | 39.832 | 1.472 | 8.432 | 10.74 | 9.368 | 8.868 | 17.256 | 1.5796 | 16.756 | 10.304 | 5.106 | 39.232 | 5.52 | 21.964 | 4.524 | 21.428 | 22.528 | 7.56 | 7.996 | 16.284
[14 empty] | 0.665 | 3.98 | 12.695 | 1.27 | 39.795 | 1.47 | 8.42 | 10.725 | 9.355 | 8.855 | 17.235 | 1.5785 | 16.735 | 10.29 | 5.0975 | 39.195 | 5.5125 | 21.94 | 4.515 | 21.405 | 22.505 | 7.55 | 7.985 | 16.265
[14 empty] | 0.666 | 3.972 | 12.678 | 1.268 | 39.758 | 1.468 | 8.408 | 10.71 | 9.342 | 8.842 | 17.214 | 1.5774 | 16.714 | 10.276 | 5.089 | 39.158 | 5.505 | 21.916 | 4.506 | 21.382 | 22.482 | 7.54 | 7.974 | 16.246
[14 empty] | 0.667 | 3.964 | 12.661 | 1.266 | 39.721 | 1.466 | 8.396 | 10.695 | 9.329 | 8.829 | 17.193 | 1.5763 | 16.693 | 10.262 | 5.0805 | 39.121 | 5.4975 | 21.892 | 4.497 | 21.359 | 22.459 | 7.53 | 7.963 | 16.227
[14 empty] | 0.668 | 3.956 | 12.644 | 1.264 | 39.684 | 1.464 | 8.384 | 10.68 | 9.316 | 8.816 | 17.172 | 1.5752 | 16.672 | 10.248 | 5.072 | 39.084 | 5.49 | 21.868 | 4.488 | 21.336 | 22.436 | 7.52 | 7.952 | 16.208
[14 empty] | 0.669 | 3.948 | 12.627 | 1.262 | 39.647 | 1.462 | 8.372 | 10.665 | 9.303 | 8.803 | 17.151 | 1.5741 | 16.651 | 10.234 | 5.0635 | 39.047 | 5.4825 | 21.844 | 4.479 | 21.313 | 22.413 | 7.51 | 7.941 | 16.189
[14 empty] | 0.67 | 3.94 | 12.61 | 1.26 | 39.61 | 1.46 | 8.36 | 10.65 | 9.29 | 8.79 | 17.13 | 1.573 | 16.63 | 10.22 | 5.055 | 39.01 | 5.475 | 21.82 | 4.47 | 21.29 | 22.39 | 7.5 | 7.93 | 16.17
[14 empty] | 0.671 | 3.932 | 12.593 | 1.258 | 39.573 | 1.458 | 8.348 | 10.635 | 9.277 | 8.777 | 17.109 | 1.5719 | 16.609 | 10.206 | 5.0465 | 38.973 | 5.4675 | 21.796 | 4.461 | 21.267 | 22.367 | 7.49 | 7.919 | 16.151
[14 empty] | 0.672 | 3.924 | 12.576 | 1.256 | 39.536 | 1.456 | 8.336 | 10.62 | 9.264 | 8.764 | 17.088 | 1.5708 | 16.588 | 10.192 | 5.038 | 38.936 | 5.46 | 21.772 | 4.452 | 21.244 | 22.344 | 7.48 | 7.908 | 16.132
[14 empty] | 0.673 | 3.916 | 12.559 | 1.254 | 39.499 | 1.454 | 8.324 | 10.605 | 9.251 | 8.751 | 17.067 | 1.5697 | 16.567 | 10.178 | 5.0295 | 38.899 | 5.4525 | 21.748 | 4.443 | 21.221 | 22.321 | 7.47 | 7.897 | 16.113
[14 empty] | 0.674 | 3.908 | 12.542 | 1.252 | 39.462 | 1.452 | 8.312 | 10.59 | 9.238 | 8.738 | 17.046 | 1.5686 | 16.546 | 10.164 | 5.021 | 38.862 | 5.445 | 21.724 | 4.434 | 21.198 | 22.298 | 7.46 | 7.886 | 16.094
[14 empty] | 0.675 | 3.9 | 12.525 | 1.25 | 39.425 | 1.45 | 8.3 | 10.575 | 9.225 | 8.725 | 17.025 | 1.5675 | 16.525 | 10.15 | 5.0125 | 38.825 | 5.4375 | 21.7 | 4.425 | 21.175 | 22.275 | 7.45 | 7.875 | 16.075
[14 empty] | 0.676 | 3.892 | 12.508 | 1.248 | 39.388 | 1.448 | 8.288 | 10.56 | 9.212 | 8.712 | 17.004 | 1.5664 | 16.504 | 10.136 | 5.004 | 38.788 | 5.43 | 21.676 | 4.416 | 21.152 | 22.252 | 7.44 | 7.864 | 16.056
[14 empty] | 0.677 | 3.884 | 12.491 | 1.246 | 39.351 | 1.446 | 8.276 | 10.545 | 9.199 | 8.699 | 16.983 | 1.5653 | 16.483 | 10.122 | 4.9955 | 38.751 | 5.4225 | 21.652 | 4.407 | 21.129 | 22.229 | 7.43 | 7.853 | 16.037
[14 empty] | 0.678 | 3.876 | 12.474 | 1.244 | 39.314 | 1.444 | 8.264 | 10.53 | 9.186 | 8.686 | 16.962 | 1.5642 | 16.462 | 10.108 | 4.987 | 38.714 | 5.415 | 21.628 | 4.398 | 21.106 | 22.206 | 7.42 | 7.842 | 16.018
[14 empty] | 0.679 | 3.868 | 12.457 | 1.242 | 39.277 | 1.442 | 8.252 | 10.515 | 9.173 | 8.673 | 16.941 | 1.5631 | 16.441 | 10.094 | 4.9785 | 38.677 | 5.4075 | 21.604 | 4.389 | 21.083 | 22.183 | 7.41 | 7.831 | 15.999
[14 empty] | 0.68 | 3.86 | 12.44 | 1.24 | 39.24 | 1.44 | 8.24 | 10.5 | 9.16 | 8.66 | 16.92 | 1.562 | 16.42 | 10.08 | 4.97 | 38.64 | 5.4 | 21.58 | 4.38 | 21.06 | 22.16 | 7.4 | 7.82 | 15.98
[14 empty] | 0.681 | 3.852 | 12.423 | 1.238 | 39.203 | 1.438 | 8.228 | 10.485 | 9.147 | 8.647 | 16.899 | 1.5609 | 16.399 | 10.066 | 4.9615 | 38.603 | 5.3925 | 21.556 | 4.371 | 21.037 | 22.137 | 7.39 | 7.809 | 15.961
[14 empty] | 0.682 | 3.844 | 12.406 | 1.236 | 39.166 | 1.436 | 8.216 | 10.47 | 9.134 | 8.634 | 16.878 | 1.5598 | 16.378 | 10.052 | 4.953 | 38.566 | 5.385 | 21.532 | 4.362 | 21.014 | 22.114 | 7.38 | 7.798 | 15.942
[14 empty] | 0.683 | 3.836 | 12.389 | 1.234 | 39.129 | 1.434 | 8.204 | 10.455 | 9.121 | 8.621 | 16.857 | 1.5587 | 16.357 | 10.038 | 4.9445 | 38.529 | 5.3775 | 21.508 | 4.353 | 20.991 | 22.091 | 7.37 | 7.787 | 15.923
[14 empty] | 0.684 | 3.828 | 12.372 | 1.232 | 39.092 | 1.432 | 8.192 | 10.44 | 9.108 | 8.608 | 16.836 | 1.5576 | 16.336 | 10.024 | 4.936 | 38.492 | 5.37 | 21.484 | 4.344 | 20.968 | 22.068 | 7.36 | 7.776 | 15.904
[14 empty] | 0.685 | 3.82 | 12.355 | 1.23 | 39.055 | 1.43 | 8.18 | 10.425 | 9.095 | 8.595 | 16.815 | 1.5565 | 16.315 | 10.01 | 4.9275 | 38.455 | 5.3625 | 21.46 | 4.335 | 20.945 | 22.045 | 7.35 | 7.765 | 15.885
[14 empty] | 0.686 | 3.812 | 12.338 | 1.228 | 39.018 | 1.428 | 8.168 | 10.41 | 9.082 | 8.582 | 16.794 | 1.5554 | 16.294 | 9.996 | 4.919 | 38.418 | 5.355 | 21.436 | 4.326 | 20.922 | 22.022 | 7.34 | 7.754 | 15.866
[14 empty] | 0.687 | 3.804 | 12.321 | 1.226 | 38.981 | 1.426 | 8.156 | 10.395 | 9.069 | 8.569 | 16.773 | 1.5543 | 16.273 | 9.982 | 4.9105 | 38.381 | 5.3475 | 21.412 | 4.317 | 20.899 | 21.999 | 7.33 | 7.743 | 15.847
[14 empty] | 0.688 | 3.796 | 12.304 | 1.224 | 38.944 | 1.424 | 8.144 | 10.38 | 9.056 | 8.556 | 16.752 | 1.5532 | 16.252 | 9.968 | 4.902 | 38.344 | 5.34 | 21.388 | 4.308 | 20.876 | 21.976 | 7.32 | 7.732 | 15.828
[14 empty] | 0.689 | 3.788 | 12.287 | 1.222 | 38.907 | 1.422 | 8.132 | 10.365 | 9.043 | 8.543 | 16.731 | 1.5521 | 16.231 | 9.954 | 4.8935 | 38.307 | 5.3325 | 21.364 | 4.299 | 20.853 | 21.953 | 7.31 | 7.721 | 15.809
[14 empty] | 0.69 | 3.78 | 12.27 | 1.22 | 38.87 | 1.42 | 8.12 | 10.35 | 9.03 | 8.53 | 16.71 | 1.551 | 16.21 | 9.94 | 4.885 | 38.27 | 5.325 | 21.34 | 4.29 | 20.83 | 21.93 | 7.3 | 7.71 | 15.79
[14 empty] | 0.691 | 3.772 | 12.253 | 1.218 | 38.833 | 1.418 | 8.108 | 10.335 | 9.017 | 8.517 | 16.689 | 1.5499 | 16.189 | 9.926 | 4.8765 | 38.233 | 5.3175 | 21.316 | 4.281 | 20.807 | 21.907 | 7.29 | 7.699 | 15.771
[14 empty] | 0.692 | 3.764 | 12.236 | 1.216 | 38.796 | 1.416 | 8.096 | 10.32 | 9.004 | 8.504 | 16.668 | 1.5488 | 16.168 | 9.912 | 4.868 | 38.196 | 5.31 | 21.292 | 4.272 | 20.784 | 21.884 | 7.28 | 7.688 | 15.752
[14 empty] | 0.693 | 3.756 | 12.219 | 1.214 | 38.759 | 1.414 | 8.084 | 10.305 | 8.991 | 8.491 | 16.647 | 1.5477 | 16.147 | 9.898 | 4.8595 | 38.159 | 5.3025 | 21.268 | 4.263 | 20.761 | 21.861 | 7.27 | 7.677 | 15.733
[14 empty] | 0.694 | 3.748 | 12.202 | 1.212 | 38.722 | 1.412 | 8.072 | 10.29 | 8.978 | 8.478 | 16.626 | 1.5466 | 16.126 | 9.884 | 4.851 | 38.122 | 5.295 | 21.244 | 4.254 | 20.738 | 21.838 | 7.26 | 7.666 | 15.714
[14 empty] | 0.695 | 3.74 | 12.185 | 1.21 | 38.685 | 1.41 | 8.06 | 10.275 | 8.965 | 8.465 | 16.605 | 1.5455 | 16.105 | 9.87 | 4.8425 | 38.085 | 5.2875 | 21.22 | 4.245 | 20.715 | 21.815 | 7.25 | 7.655 | 15.695
[14 empty] | 0.696 | 3.732 | 12.168 | 1.208 | 38.648 | 1.408 | 8.048 | 10.26 | 8.952 | 8.452 | 16.584 | 1.5444 | 16.084 | 9.856 | 4.834 | 38.048 | 5.28 | 21.196 | 4.236 | 20.692 | 21.792 | 7.24 | 7.644 | 15.676
[14 empty] | 0.697 | 3.724 | 12.151 | 1.206 | 38.611 | 1.406 | 8.036 | 10.245 | 8.939 | 8.439 | 16.563 | 1.5433 | 16.063 | 9.842 | 4.8255 | 38.011 | 5.2725 | 21.172 | 4.227 | 20.669 | 21.769 | 7.23 | 7.633 | 15.657
[14 empty] | 0.698 | 3.716 | 12.134 | 1.204 | 38.574 | 1.404 | 8.024 | 10.23 | 8.926 | 8.426 | 16.542 | 1.5422 | 16.042 | 9.828 | 4.817 | 37.974 | 5.265 | 21.148 | 4.218 | 20.646 | 21.746 | 7.22 | 7.622 | 15.638
[14 empty] | 0.699 | 3.708 | 12.117 | 1.202 | 38.537 | 1.402 | 8.012 | 10.215 | 8.913 | 8.413 | 16.521 | 1.5411 | 16.021 | 9.814 | 4.8085 | 37.937 | 5.2575 | 21.124 | 4.209 | 20.623 | 21.723 | 7.21 | 7.611 | 15.619
[14 empty] | 0.7 | 3.7 | 12.1 | 1.2 | 38.5 | 1.4 | 8 | 10.2 | 8.9 | 8.4 | 16.5 | 1.54 | 16 | 9.8 | 4.8 | 37.9 | 5.25 | 21.1 | 4.2 | 20.6 | 21.7 | 7.2 | 7.6 | 15.6
[14 empty] | 0.701 | 3.694 | 12.087 | 1.2 | 38.466 | 1.399 | 7.991 | 10.189 | 8.89 | 8.391 | 16.483 | 1.5395 | 15.983 | 9.789 | 4.7925 | 37.867 | 5.2425 | 21.079 | 4.192 | 20.579 | 21.678 | 7.191 | 7.591 | 15.582
[14 empty] | 0.702 | 3.688 | 12.074 | 1.2 | 38.432 | 1.398 | 7.982 | 10.178 | 8.88 | 8.382 | 16.466 | 1.539 | 15.966 | 9.778 | 4.785 | 37.834 | 5.235 | 21.058 | 4.184 | 20.558 | 21.656 | 7.182 | 7.582 | 15.564
[14 empty] | 0.703 | 3.682 | 12.061 | 1.2 | 38.398 | 1.397 | 7.973 | 10.167 | 8.87 | 8.373 | 16.449 | 1.5385 | 15.949 | 9.767 | 4.7775 | 37.801 | 5.2275 | 21.037 | 4.176 | 20.537 | 21.634 | 7.173 | 7.573 | 15.546
[14 empty] | 0.704 | 3.676 | 12.048 | 1.2 | 38.364 | 1.396 | 7.964 | 10.156 | 8.86 | 8.364 | 16.432 | 1.538 | 15.932 | 9.756 | 4.77 | 37.768 | 5.22 | 21.016 | 4.168 | 20.516 | 21.612 | 7.164 | 7.564 | 15.528
[14 empty] | 0.705 | 3.67 | 12.035 | 1.2 | 38.33 | 1.395 | 7.955 | 10.145 | 8.85 | 8.355 | 16.415 | 1.5375 | 15.915 | 9.745 | 4.7625 | 37.735 | 5.2125 | 20.995 | 4.16 | 20.495 | 21.59 | 7.155 | 7.555 | 15.51
[14 empty] | 0.706 | 3.664 | 12.022 | 1.2 | 38.296 | 1.394 | 7.946 | 10.134 | 8.84 | 8.346 | 16.398 | 1.537 | 15.898 | 9.734 | 4.755 | 37.702 | 5.205 | 20.974 | 4.152 | 20.474 | 21.568 | 7.146 | 7.546 | 15.492
[14 empty] | 0.707 | 3.658 | 12.009 | 1.2 | 38.262 | 1.393 | 7.937 | 10.123 | 8.83 | 8.337 | 16.381 | 1.5365 | 15.881 | 9.723 | 4.7475 | 37.669 | 5.1975 | 20.953 | 4.144 | 20.453 | 21.546 | 7.137 | 7.537 | 15.474
[14 empty] | 0.708 | 3.652 | 11.996 | 1.2 | 38.228 | 1.392 | 7.928 | 10.112 | 8.82 | 8.328 | 16.364 | 1.536 | 15.864 | 9.712 | 4.74 | 37.636 | 5.19 | 20.932 | 4.136 | 20.432 | 21.524 | 7.128 | 7.528 | 15.456
[14 empty] | 0.709 | 3.646 | 11.983 | 1.2 | 38.194 | 1.391 | 7.919 | 10.101 | 8.81 | 8.319 | 16.347 | 1.5355 | 15.847 | 9.701 | 4.7325 | 37.603 | 5.1825 | 20.911 | 4.128 | 20.411 | 21.502 | 7.119 | 7.519 | 15.438
[14 empty] | 0.71 | 3.64 | 11.97 | 1.2 | 38.16 | 1.39 | 7.91 | 10.09 | 8.8 | 8.31 | 16.33 | 1.535 | 15.83 | 9.69 | 4.725 | 37.57 | 5.175 | 20.89 | 4.12 | 20.39 | 21.48 | 7.11 | 7.51 | 15.42
[14 empty] | 0.711 | 3.634 | 11.957 | 1.2 | 38.126 | 1.389 | 7.901 | 10.079 | 8.79 | 8.301 | 16.313 | 1.5345 | 15.813 | 9.679 | 4.7175 | 37.537 | 5.1675 | 20.869 | 4.112 | 20.369 | 21.458 | 7.101 | 7.501 | 15.402
[14 empty] | 0.712 | 3.628 | 11.944 | 1.2 | 38.092 | 1.388 | 7.892 | 10.068 | 8.78 | 8.292 | 16.296 | 1.534 | 15.796 | 9.668 | 4.71 | 37.504 | 5.16 | 20.848 | 4.104 | 20.348 | 21.436 | 7.092 | 7.492 | 15.384
[14 empty] | 0.713 | 3.622 | 11.931 | 1.2 | 38.058 | 1.387 | 7.883 | 10.057 | 8.77 | 8.283 | 16.279 | 1.5335 | 15.779 | 9.657 | 4.7025 | 37.471 | 5.1525 | 20.827 | 4.096 | 20.327 | 21.414 | 7.083 | 7.483 | 15.366
[14 empty] | 0.714 | 3.616 | 11.918 | 1.2 | 38.024 | 1.386 | 7.874 | 10.046 | 8.76 | 8.274 | 16.262 | 1.533 | 15.762 | 9.646 | 4.695 | 37.438 | 5.145 | 20.806 | 4.088 | 20.306 | 21.392 | 7.074 | 7.474 | 15.348
[14 empty] | 0.715 | 3.61 | 11.905 | 1.2 | 37.99 | 1.385 | 7.865 | 10.035 | 8.75 | 8.265 | 16.245 | 1.5325 | 15.745 | 9.635 | 4.6875 | 37.405 | 5.1375 | 20.785 | 4.08 | 20.285 | 21.37 | 7.065 | 7.465 | 15.33
[14 empty] | 0.716 | 3.604 | 11.892 | 1.2 | 37.956 | 1.384 | 7.856 | 10.024 | 8.74 | 8.256 | 16.228 | 1.532 | 15.728 | 9.624 | 4.68 | 37.372 | 5.13 | 20.764 | 4.072 | 20.264 | 21.348 | 7.056 | 7.456 | 15.312
[14 empty] | 0.717 | 3.598 | 11.879 | 1.2 | 37.922 | 1.383 | 7.847 | 10.013 | 8.73 | 8.247 | 16.211 | 1.5315 | 15.711 | 9.613 | 4.6725 | 37.339 | 5.1225 | 20.743 | 4.064 | 20.243 | 21.326 | 7.047 | 7.447 | 15.294
[14 empty] | 0.718 | 3.592 | 11.866 | 1.2 | 37.888 | 1.382 | 7.838 | 10.002 | 8.72 | 8.238 | 16.194 | 1.531 | 15.694 | 9.602 | 4.665 | 37.306 | 5.115 | 20.722 | 4.056 | 20.222 | 21.304 | 7.038 | 7.438 | 15.276
[14 empty] | 0.719 | 3.586 | 11.853 | 1.2 | 37.854 | 1.381 | 7.829 | 9.991 | 8.71 | 8.229 | 16.177 | 1.5305 | 15.677 | 9.591 | 4.6575 | 37.273 | 5.1075 | 20.701 | 4.048 | 20.201 | 21.282 | 7.029 | 7.429 | 15.258
[14 empty] | 0.72 | 3.58 | 11.84 | 1.2 | 37.82 | 1.38 | 7.82 | 9.98 | 8.7 | 8.22 | 16.16 | 1.53 | 15.66 | 9.58 | 4.65 | 37.24 | 5.1 | 20.68 | 4.04 | 20.18 | 21.26 | 7.02 | 7.42 | 15.24
[14 empty] | 0.721 | 3.574 | 11.827 | 1.2 | 37.786 | 1.379 | 7.811 | 9.969 | 8.69 | 8.211 | 16.143 | 1.5295 | 15.643 | 9.569 | 4.6425 | 37.207 | 5.0925 | 20.659 | 4.032 | 20.159 | 21.238 | 7.011 | 7.411 | 15.222
[14 empty] | 0.722 | 3.568 | 11.814 | 1.2 | 37.752 | 1.378 | 7.802 | 9.958 | 8.68 | 8.202 | 16.126 | 1.529 | 15.626 | 9.558 | 4.635 | 37.174 | 5.085 | 20.638 | 4.024 | 20.138 | 21.216 | 7.002 | 7.402 | 15.204
[14 empty] | 0.723 | 3.562 | 11.801 | 1.2 | 37.718 | 1.377 | 7.793 | 9.947 | 8.67 | 8.193 | 16.109 | 1.5285 | 15.609 | 9.547 | 4.6275 | 37.141 | 5.0775 | 20.617 | 4.016 | 20.117 | 21.194 | 6.993 | 7.393 | 15.186
[14 empty] | 0.724 | 3.556 | 11.788 | 1.2 | 37.684 | 1.376 | 7.784 | 9.936 | 8.66 | 8.184 | 16.092 | 1.528 | 15.592 | 9.536 | 4.62 | 37.108 | 5.07 | 20.596 | 4.008 | 20.096 | 21.172 | 6.984 | 7.384 | 15.168
[14 empty] | 0.725 | 3.55 | 11.775 | 1.2 | 37.65 | 1.375 | 7.775 | 9.925 | 8.65 | 8.175 | 16.075 | 1.5275 | 15.575 | 9.525 | 4.6125 | 37.075 | 5.0625 | 20.575 | 4 | 20.075 | 21.15 | 6.975 | 7.375 | 15.15
[14 empty] | 0.726 | 3.544 | 11.762 | 1.2 | 37.616 | 1.374 | 7.766 | 9.914 | 8.64 | 8.166 | 16.058 | 1.527 | 15.558 | 9.514 | 4.605 | 37.042 | 5.055 | 20.554 | 3.992 | 20.054 | 21.128 | 6.966 | 7.366 | 15.132
[14 empty] | 0.727 | 3.538 | 11.749 | 1.2 | 37.582 | 1.373 | 7.757 | 9.903 | 8.63 | 8.157 | 16.041 | 1.5265 | 15.541 | 9.503 | 4.5975 | 37.009 | 5.0475 | 20.533 | 3.984 | 20.033 | 21.106 | 6.957 | 7.357 | 15.114
[14 empty] | 0.728 | 3.532 | 11.736 | 1.2 | 37.548 | 1.372 | 7.748 | 9.892 | 8.62 | 8.148 | 16.024 | 1.526 | 15.524 | 9.492 | 4.59 | 36.976 | 5.04 | 20.512 | 3.976 | 20.012 | 21.084 | 6.948 | 7.348 | 15.096
[14 empty] | 0.729 | 3.526 | 11.723 | 1.2 | 37.514 | 1.371 | 7.739 | 9.881 | 8.61 | 8.139 | 16.007 | 1.5255 | 15.507 | 9.481 | 4.5825 | 36.943 | 5.0325 | 20.491 | 3.968 | 19.991 | 21.062 | 6.939 | 7.339 | 15.078
[14 empty] | 0.73 | 3.52 | 11.71 | 1.2 | 37.48 | 1.37 | 7.73 | 9.87 | 8.6 | 8.13 | 15.99 | 1.525 | 15.49 | 9.47 | 4.575 | 36.91 | 5.025 | 20.47 | 3.96 | 19.97 | 21.04 | 6.93 | 7.33 | 15.06
[14 empty] | 0.731 | 3.514 | 11.697 | 1.2 | 37.446 | 1.369 | 7.721 | 9.859 | 8.59 | 8.121 | 15.973 | 1.5245 | 15.473 | 9.459 | 4.5675 | 36.877 | 5.0175 | 20.449 | 3.952 | 19.949 | 21.018 | 6.921 | 7.321 | 15.042
[14 empty] | 0.732 | 3.508 | 11.684 | 1.2 | 37.412 | 1.368 | 7.712 | 9.848 | 8.58 | 8.112 | 15.956 | 1.524 | 15.456 | 9.448 | 4.56 | 36.844 | 5.01 | 20.428 | 3.944 | 19.928 | 20.996 | 6.912 | 7.312 | 15.024
[14 empty] | 0.733 | 3.502 | 11.671 | 1.2 | 37.378 | 1.367 | 7.703 | 9.837 | 8.57 | 8.103 | 15.939 | 1.5235 | 15.439 | 9.437 | 4.5525 | 36.811 | 5.0025 | 20.407 | 3.936 | 19.907 | 20.974 | 6.903 | 7.303 | 15.006
[14 empty] | 0.734 | 3.496 | 11.658 | 1.2 | 37.344 | 1.366 | 7.694 | 9.826 | 8.56 | 8.094 | 15.922 | 1.523 | 15.422 | 9.426 | 4.545 | 36.778 | 4.995 | 20.386 | 3.928 | 19.886 | 20.952 | 6.894 | 7.294 | 14.988
[14 empty] | 0.735 | 3.49 | 11.645 | 1.2 | 37.31 | 1.365 | 7.685 | 9.815 | 8.55 | 8.085 | 15.905 | 1.5225 | 15.405 | 9.415 | 4.5375 | 36.745 | 4.9875 | 20.365 | 3.92 | 19.865 | 20.93 | 6.885 | 7.285 | 14.97
[14 empty] | 0.736 | 3.484 | 11.632 | 1.2 | 37.276 | 1.364 | 7.676 | 9.804 | 8.54 | 8.076 | 15.888 | 1.522 | 15.388 | 9.404 | 4.53 | 36.712 | 4.98 | 20.344 | 3.912 | 19.844 | 20.908 | 6.876 | 7.276 | 14.952
[14 empty] | 0.737 | 3.478 | 11.619 | 1.2 | 37.242 | 1.363 | 7.667 | 9.793 | 8.53 | 8.067 | 15.871 | 1.5215 | 15.371 | 9.393 | 4.5225 | 36.679 | 4.9725 | 20.323 | 3.904 | 19.823 | 20.886 | 6.867 | 7.267 | 14.934
[14 empty] | 0.738 | 3.472 | 11.606 | 1.2 | 37.208 | 1.362 | 7.658 | 9.782 | 8.52 | 8.058 | 15.854 | 1.521 | 15.354 | 9.382 | 4.515 | 36.646 | 4.965 | 20.302 | 3.896 | 19.802 | 20.864 | 6.858 | 7.258 | 14.916
[14 empty] | 0.739 | 3.466 | 11.593 | 1.2 | 37.174 | 1.361 | 7.649 | 9.771 | 8.51 | 8.049 | 15.837 | 1.5205 | 15.337 | 9.371 | 4.5075 | 36.613 | 4.9575 | 20.281 | 3.888 | 19.781 | 20.842 | 6.849 | 7.249 | 14.898
[14 empty] | 0.74 | 3.46 | 11.58 | 1.2 | 37.14 | 1.36 | 7.64 | 9.76 | 8.5 | 8.04 | 15.82 | 1.52 | 15.32 | 9.36 | 4.5 | 36.58 | 4.95 | 20.26 | 3.88 | 19.76 | 20.82 | 6.84 | 7.24 | 14.88
[14 empty] | 0.741 | 3.454 | 11.567 | 1.2 | 37.106 | 1.359 | 7.631 | 9.749 | 8.49 | 8.031 | 15.803 | 1.5195 | 15.303 | 9.349 | 4.4925 | 36.547 | 4.9425 | 20.239 | 3.872 | 19.739 | 20.798 | 6.831 | 7.231 | 14.862
[14 empty] | 0.742 | 3.448 | 11.554 | 1.2 | 37.072 | 1.358 | 7.622 | 9.738 | 8.48 | 8.022 | 15.786 | 1.519 | 15.286 | 9.338 | 4.485 | 36.514 | 4.935 | 20.218 | 3.864 | 19.718 | 20.776 | 6.822 | 7.222 | 14.844
[14 empty] | 0.743 | 3.442 | 11.541 | 1.2 | 37.038 | 1.357 | 7.613 | 9.727 | 8.47 | 8.013 | 15.769 | 1.5185 | 15.269 | 9.327 | 4.4775 | 36.481 | 4.9275 | 20.197 | 3.856 | 19.697 | 20.754 | 6.813 | 7.213 | 14.826
[14 empty] | 0.744 | 3.436 | 11.528 | 1.2 | 37.004 | 1.356 | 7.604 | 9.716 | 8.46 | 8.004 | 15.752 | 1.518 | 15.252 | 9.316 | 4.47 | 36.448 | 4.92 | 20.176 | 3.848 | 19.676 | 20.732 | 6.804 | 7.204 | 14.808
[14 empty] | 0.745 | 3.43 | 11.515 | 1.2 | 36.97 | 1.355 | 7.595 | 9.705 | 8.45 | 7.995 | 15.735 | 1.5175 | 15.235 | 9.305 | 4.4625 | 36.415 | 4.9125 | 20.155 | 3.84 | 19.655 | 20.71 | 6.795 | 7.195 | 14.79
[14 empty] | 0.746 | 3.424 | 11.502 | 1.2 | 36.936 | 1.354 | 7.586 | 9.694 | 8.44 | 7.986 | 15.718 | 1.517 | 15.218 | 9.294 | 4.455 | 36.382 | 4.905 | 20.134 | 3.832 | 19.634 | 20.688 | 6.786 | 7.186 | 14.772
[14 empty] | 0.747 | 3.418 | 11.489 | 1.2 | 36.902 | 1.353 | 7.577 | 9.683 | 8.43 | 7.977 | 15.701 | 1.5165 | 15.201 | 9.283 | 4.4475 | 36.349 | 4.8975 | 20.113 | 3.824 | 19.613 | 20.666 | 6.777 | 7.177 | 14.754
[14 empty] | 0.748 | 3.412 | 11.476 | 1.2 | 36.868 | 1.352 | 7.568 | 9.672 | 8.42 | 7.968 | 15.684 | 1.516 | 15.184 | 9.272 | 4.44 | 36.316 | 4.89 | 20.092 | 3.816 | 19.592 | 20.644 | 6.768 | 7.168 | 14.736
[14 empty] | 0.749 | 3.406 | 11.463 | 1.2 | 36.834 | 1.351 | 7.559 | 9.661 | 8.41 | 7.959 | 15.667 | 1.5155 | 15.167 | 9.261 | 4.4325 | 36.283 | 4.8825 | 20.071 | 3.808 | 19.571 | 20.622 | 6.759 | 7.159 | 14.718
[14 empty] | 0.75 | 3.4 | 11.45 | 1.2 | 36.8 | 1.35 | 7.55 | 9.65 | 8.4 | 7.95 | 15.65 | 1.515 | 15.15 | 9.25 | 4.425 | 36.25 | 4.875 | 20.05 | 3.8 | 19.55 | 20.6 | 6.75 | 7.15 | 14.7
[14 empty] | 0.751 | 3.394 | 11.437 | 1.2 | 36.766 | 1.349 | 7.541 | 9.639 | 8.39 | 7.941 | 15.633 | 1.5145 | 15.133 | 9.239 | 4.4175 | 36.217 | 4.8675 | 20.029 | 3.792 | 19.529 | 20.578 | 6.741 | 7.141 | 14.682
[14 empty] | 0.752 | 3.388 | 11.424 | 1.2 | 36.732 | 1.348 | 7.532 | 9.628 | 8.38 | 7.932 | 15.616 | 1.514 | 15.116 | 9.228 | 4.41 | 36.184 | 4.86 | 20.008 | 3.784 | 19.508 | 20.556 | 6.732 | 7.132 | 14.664
[14 empty] | 0.753 | 3.382 | 11.411 | 1.2 | 36.698 | 1.347 | 7.523 | 9.617 | 8.37 | 7.923 | 15.599 | 1.5135 | 15.099 | 9.217 | 4.4025 | 36.151 | 4.8525 | 19.987 | 3.776 | 19.487 | 20.534 | 6.723 | 7.123 | 14.646
[14 empty] | 0.754 | 3.376 | 11.398 | 1.2 | 36.664 | 1.346 | 7.514 | 9.606 | 8.36 | 7.914 | 15.582 | 1.513 | 15.082 | 9.206 | 4.395 | 36.118 | 4.845 | 19.966 | 3.768 | 19.466 | 20.512 | 6.714 | 7.114 | 14.628
[14 empty] | 0.755 | 3.37 | 11.385 | 1.2 | 36.63 | 1.345 | 7.505 | 9.595 | 8.35 | 7.905 | 15.565 | 1.5125 | 15.065 | 9.195 | 4.3875 | 36.085 | 4.8375 | 19.945 | 3.76 | 19.445 | 20.49 | 6.705 | 7.105 | 14.61
[14 empty] | 0.756 | 3.364 | 11.372 | 1.2 | 36.596 | 1.344 | 7.496 | 9.584 | 8.34 | 7.896 | 15.548 | 1.512 | 15.048 | 9.184 | 4.38 | 36.052 | 4.83 | 19.924 | 3.752 | 19.424 | 20.468 | 6.696 | 7.096 | 14.592
[14 empty] | 0.757 | 3.358 | 11.359 | 1.2 | 36.562 | 1.343 | 7.487 | 9.573 | 8.33 | 7.887 | 15.531 | 1.5115 | 15.031 | 9.173 | 4.3725 | 36.019 | 4.8225 | 19.903 | 3.744 | 19.403 | 20.446 | 6.687 | 7.087 | 14.574
[14 empty] | 0.758 | 3.352 | 11.346 | 1.2 | 36.528 | 1.342 | 7.478 | 9.562 | 8.32 | 7.878 | 15.514 | 1.511 | 15.014 | 9.162 | 4.365 | 35.986 | 4.815 | 19.882 | 3.736 | 19.382 | 20.424 | 6.678 | 7.078 | 14.556
[14 empty] | 0.759 | 3.346 | 11.333 | 1.2 | 36.494 | 1.341 | 7.469 | 9.551 | 8.31 | 7.869 | 15.497 | 1.5105 | 14.997 | 9.151 | 4.3575 | 35.953 | 4.8075 | 19.861 | 3.728 | 19.361 | 20.402 | 6.669 | 7.069 | 14.538
[14 empty] | 0.76 | 3.34 | 11.32 | 1.2 | 36.46 | 1.34 | 7.46 | 9.54 | 8.3 | 7.86 | 15.48 | 1.51 | 14.98 | 9.14 | 4.35 | 35.92 | 4.8 | 19.84 | 3.72 | 19.34 | 20.38 | 6.66 | 7.06 | 14.52
[14 empty] | 0.761 | 3.334 | 11.307 | 1.2 | 36.426 | 1.339 | 7.451 | 9.529 | 8.29 | 7.851 | 15.463 | 1.5095 | 14.963 | 9.129 | 4.3425 | 35.887 | 4.7925 | 19.819 | 3.712 | 19.319 | 20.358 | 6.651 | 7.051 | 14.502
[14 empty] | 0.762 | 3.328 | 11.294 | 1.2 | 36.392 | 1.338 | 7.442 | 9.518 | 8.28 | 7.842 | 15.446 | 1.509 | 14.946 | 9.118 | 4.335 | 35.854 | 4.785 | 19.798 | 3.704 | 19.298 | 20.336 | 6.642 | 7.042 | 14.484
[14 empty] | 0.763 | 3.322 | 11.281 | 1.2 | 36.358 | 1.337 | 7.433 | 9.507 | 8.27 | 7.833 | 15.429 | 1.5085 | 14.929 | 9.107 | 4.3275 | 35.821 | 4.7775 | 19.777 | 3.696 | 19.277 | 20.314 | 6.633 | 7.033 | 14.466
[14 empty] | 0.764 | 3.316 | 11.268 | 1.2 | 36.324 | 1.336 | 7.424 | 9.496 | 8.26 | 7.824 | 15.412 | 1.508 | 14.912 | 9.096 | 4.32 | 35.788 | 4.77 | 19.756 | 3.688 | 19.256 | 20.292 | 6.624 | 7.024 | 14.448
[14 empty] | 0.765 | 3.31 | 11.255 | 1.2 | 36.29 | 1.335 | 7.415 | 9.485 | 8.25 | 7.815 | 15.395 | 1.5075 | 14.895 | 9.085 | 4.3125 | 35.755 | 4.7625 | 19.735 | 3.68 | 19.235 | 20.27 | 6.615 | 7.015 | 14.43
[14 empty] | 0.766 | 3.304 | 11.242 | 1.2 | 36.256 | 1.334 | 7.406 | 9.474 | 8.24 | 7.806 | 15.378 | 1.507 | 14.878 | 9.074 | 4.305 | 35.722 | 4.755 | 19.714 | 3.672 | 19.214 | 20.248 | 6.606 | 7.006 | 14.412
[14 empty] | 0.767 | 3.298 | 11.229 | 1.2 | 36.222 | 1.333 | 7.397 | 9.463 | 8.23 | 7.797 | 15.361 | 1.5065 | 14.861 | 9.063 | 4.2975 | 35.689 | 4.7475 | 19.693 | 3.664 | 19.193 | 20.226 | 6.597 | 6.997 | 14.394
[14 empty] | 0.768 | 3.292 | 11.216 | 1.2 | 36.188 | 1.332 | 7.388 | 9.452 | 8.22 | 7.788 | 15.344 | 1.506 | 14.844 | 9.052 | 4.29 | 35.656 | 4.74 | 19.672 | 3.656 | 19.172 | 20.204 | 6.588 | 6.988 | 14.376
[14 empty] | 0.769 | 3.286 | 11.203 | 1.2 | 36.154 | 1.331 | 7.379 | 9.441 | 8.21 | 7.779 | 15.327 | 1.5055 | 14.827 | 9.041 | 4.2825 | 35.623 | 4.7325 | 19.651 | 3.648 | 19.151 | 20.182 | 6.579 | 6.979 | 14.358
[14 empty] | 0.77 | 3.28 | 11.19 | 1.2 | 36.12 | 1.33 | 7.37 | 9.43 | 8.2 | 7.77 | 15.31 | 1.505 | 14.81 | 9.03 | 4.275 | 35.59 | 4.725 | 19.63 | 3.64 | 19.13 | 20.16 | 6.57 | 6.97 | 14.34
[14 empty] | 0.771 | 3.274 | 11.177 | 1.2 | 36.086 | 1.329 | 7.361 | 9.419 | 8.19 | 7.761 | 15.293 | 1.5045 | 14.793 | 9.019 | 4.2675 | 35.557 | 4.7175 | 19.609 | 3.632 | 19.109 | 20.138 | 6.561 | 6.961 | 14.322
[14 empty] | 0.772 | 3.268 | 11.164 | 1.2 | 36.052 | 1.328 | 7.352 | 9.408 | 8.18 | 7.752 | 15.276 | 1.504 | 14.776 | 9.008 | 4.26 | 35.524 | 4.71 | 19.588 | 3.624 | 19.088 | 20.116 | 6.552 | 6.952 | 14.304
[14 empty] | 0.773 | 3.262 | 11.151 | 1.2 | 36.018 | 1.327 | 7.343 | 9.397 | 8.17 | 7.743 | 15.259 | 1.5035 | 14.759 | 8.997 | 4.2525 | 35.491 | 4.7025 | 19.567 | 3.616 | 19.067 | 20.094 | 6.543 | 6.943 | 14.286
[14 empty] | 0.774 | 3.256 | 11.138 | 1.2 | 35.984 | 1.326 | 7.334 | 9.386 | 8.16 | 7.734 | 15.242 | 1.503 | 14.742 | 8.986 | 4.245 | 35.458 | 4.695 | 19.546 | 3.608 | 19.046 | 20.072 | 6.534 | 6.934 | 14.268
[14 empty] | 0.775 | 3.25 | 11.125 | 1.2 | 35.95 | 1.325 | 7.325 | 9.375 | 8.15 | 7.725 | 15.225 | 1.5025 | 14.725 | 8.975 | 4.2375 | 35.425 | 4.6875 | 19.525 | 3.6 | 19.025 | 20.05 | 6.525 | 6.925 | 14.25
[14 empty] | 0.776 | 3.244 | 11.112 | 1.2 | 35.916 | 1.324 | 7.316 | 9.364 | 8.14 | 7.716 | 15.208 | 1.502 | 14.708 | 8.964 | 4.23 | 35.392 | 4.68 | 19.504 | 3.592 | 19.004 | 20.028 | 6.516 | 6.916 | 14.232
[14 empty] | 0.777 | 3.238 | 11.099 | 1.2 | 35.882 | 1.323 | 7.307 | 9.353 | 8.13 | 7.707 | 15.191 | 1.5015 | 14.691 | 8.953 | 4.2225 | 35.359 | 4.6725 | 19.483 | 3.584 | 18.983 | 20.006 | 6.507 | 6.907 | 14.214
[14 empty] | 0.778 | 3.232 | 11.086 | 1.2 | 35.848 | 1.322 | 7.298 | 9.342 | 8.12 | 7.698 | 15.174 | 1.501 | 14.674 | 8.942 | 4.215 | 35.326 | 4.665 | 19.462 | 3.576 | 18.962 | 19.984 | 6.498 | 6.898 | 14.196
[14 empty] | 0.779 | 3.226 | 11.073 | 1.2 | 35.814 | 1.321 | 7.289 | 9.331 | 8.11 | 7.689 | 15.157 | 1.5005 | 14.657 | 8.931 | 4.2075 | 35.293 | 4.6575 | 19.441 | 3.568 | 18.941 | 19.962 | 6.489 | 6.889 | 14.178
[14 empty] | 0.78 | 3.22 | 11.06 | 1.2 | 35.78 | 1.32 | 7.28 | 9.32 | 8.1 | 7.68 | 15.14 | 1.5 | 14.64 | 8.92 | 4.2 | 35.26 | 4.65 | 19.42 | 3.56 | 18.92 | 19.94 | 6.48 | 6.88 | 14.16
[14 empty] | 0.781 | 3.214 | 11.047 | 1.2 | 35.746 | 1.319 | 7.271 | 9.309 | 8.09 | 7.671 | 15.123 | 1.4995 | 14.623 | 8.909 | 4.1925 | 35.227 | 4.6425 | 19.399 | 3.552 | 18.899 | 19.918 | 6.471 | 6.871 | 14.142
[14 empty] | 0.782 | 3.208 | 11.034 | 1.2 | 35.712 | 1.318 | 7.262 | 9.298 | 8.08 | 7.662 | 15.106 | 1.499 | 14.606 | 8.898 | 4.185 | 35.194 | 4.635 | 19.378 | 3.544 | 18.878 | 19.896 | 6.462 | 6.862 | 14.124
[14 empty] | 0.783 | 3.202 | 11.021 | 1.2 | 35.678 | 1.317 | 7.253 | 9.287 | 8.07 | 7.653 | 15.089 | 1.4985 | 14.589 | 8.887 | 4.1775 | 35.161 | 4.6275 | 19.357 | 3.536 | 18.857 | 19.874 | 6.453 | 6.853 | 14.106
[14 empty] | 0.784 | 3.196 | 11.008 | 1.2 | 35.644 | 1.316 | 7.244 | 9.276 | 8.06 | 7.644 | 15.072 | 1.498 | 14.572 | 8.876 | 4.17 | 35.128 | 4.62 | 19.336 | 3.528 | 18.836 | 19.852 | 6.444 | 6.844 | 14.088
[14 empty] | 0.785 | 3.19 | 10.995 | 1.2 | 35.61 | 1.315 | 7.235 | 9.265 | 8.05 | 7.635 | 15.055 | 1.4975 | 14.555 | 8.865 | 4.1625 | 35.095 | 4.6125 | 19.315 | 3.52 | 18.815 | 19.83 | 6.435 | 6.835 | 14.07
[14 empty] | 0.786 | 3.184 | 10.982 | 1.2 | 35.576 | 1.314 | 7.226 | 9.254 | 8.04 | 7.626 | 15.038 | 1.497 | 14.538 | 8.854 | 4.155 | 35.062 | 4.605 | 19.294 | 3.512 | 18.794 | 19.808 | 6.426 | 6.826 | 14.052
[14 empty] | 0.787 | 3.178 | 10.969 | 1.2 | 35.542 | 1.313 | 7.217 | 9.243 | 8.03 | 7.617 | 15.021 | 1.4965 | 14.521 | 8.843 | 4.1475 | 35.029 | 4.5975 | 19.273 | 3.504 | 18.773 | 19.786 | 6.417 | 6.817 | 14.034
[14 empty] | 0.788 | 3.172 | 10.956 | 1.2 | 35.508 | 1.312 | 7.208 | 9.232 | 8.02 | 7.608 | 15.004 | 1.496 | 14.504 | 8.832 | 4.14 | 34.996 | 4.59 | 19.252 | 3.496 | 18.752 | 19.764 | 6.408 | 6.808 | 14.016
[14 empty] | 0.789 | 3.166 | 10.943 | 1.2 | 35.474 | 1.311 | 7.199 | 9.221 | 8.01 | 7.599 | 14.987 | 1.4955 | 14.487 | 8.821 | 4.1325 | 34.963 | 4.5825 | 19.231 | 3.488 | 18.731 | 19.742 | 6.399 | 6.799 | 13.998
[14 empty] | 0.79 | 3.16 | 10.93 | 1.2 | 35.44 | 1.31 | 7.19 | 9.21 | 8 | 7.59 | 14.97 | 1.495 | 14.47 | 8.81 | 4.125 | 34.93 | 4.575 | 19.21 | 3.48 | 18.71 | 19.72 | 6.39 | 6.79 | 13.98
[14 empty] | 0.791 | 3.154 | 10.917 | 1.2 | 35.406 | 1.309 | 7.181 | 9.199 | 7.99 | 7.581 | 14.953 | 1.4945 | 14.453 | 8.799 | 4.1175 | 34.897 | 4.5675 | 19.189 | 3.472 | 18.689 | 19.698 | 6.381 | 6.781 | 13.962
[14 empty] | 0.792 | 3.148 | 10.904 | 1.2 | 35.372 | 1.308 | 7.172 | 9.188 | 7.98 | 7.572 | 14.936 | 1.494 | 14.436 | 8.788 | 4.11 | 34.864 | 4.56 | 19.168 | 3.464 | 18.668 | 19.676 | 6.372 | 6.772 | 13.944
[14 empty] | 0.793 | 3.142 | 10.891 | 1.2 | 35.338 | 1.307 | 7.163 | 9.177 | 7.97 | 7.563 | 14.919 | 1.4935 | 14.419 | 8.777 | 4.1025 | 34.831 | 4.5525 | 19.147 | 3.456 | 18.647 | 19.654 | 6.363 | 6.763 | 13.926
[14 empty] | 0.794 | 3.136 | 10.878 | 1.2 | 35.304 | 1.306 | 7.154 | 9.166 | 7.96 | 7.554 | 14.902 | 1.493 | 14.402 | 8.766 | 4.095 | 34.798 | 4.545 | 19.126 | 3.448 | 18.626 | 19.632 | 6.354 | 6.754 | 13.908
[14 empty] | 0.795 | 3.13 | 10.865 | 1.2 | 35.27 | 1.305 | 7.145 | 9.155 | 7.95 | 7.545 | 14.885 | 1.4925 | 14.385 | 8.755 | 4.0875 | 34.765 | 4.5375 | 19.105 | 3.44 | 18.605 | 19.61 | 6.345 | 6.745 | 13.89
[14 empty] | 0.796 | 3.124 | 10.852 | 1.2 | 35.236 | 1.304 | 7.136 | 9.144 | 7.94 | 7.536 | 14.868 | 1.492 | 14.368 | 8.744 | 4.08 | 34.732 | 4.53 | 19.084 | 3.432 | 18.584 | 19.588 | 6.336 | 6.736 | 13.872
[14 empty] | 0.797 | 3.118 | 10.839 | 1.2 | 35.202 | 1.303 | 7.127 | 9.133 | 7.93 | 7.527 | 14.851 | 1.4915 | 14.351 | 8.733 | 4.0725 | 34.699 | 4.5225 | 19.063 | 3.424 | 18.563 | 19.566 | 6.327 | 6.727 | 13.854
[14 empty] | 0.798 | 3.112 | 10.826 | 1.2 | 35.168 | 1.302 | 7.118 | 9.122 | 7.92 | 7.518 | 14.834 | 1.491 | 14.334 | 8.722 | 4.065 | 34.666 | 4.515 | 19.042 | 3.416 | 18.542 | 19.544 | 6.318 | 6.718 | 13.836
[14 empty] | 0.799 | 3.106 | 10.813 | 1.2 | 35.134 | 1.301 | 7.109 | 9.111 | 7.91 | 7.509 | 14.817 | 1.4905 | 14.317 | 8.711 | 4.0575 | 34.633 | 4.5075 | 19.021 | 3.408 | 18.521 | 19.522 | 6.309 | 6.709 | 13.818
[14 empty] | 0.8 | 3.1 | 10.8 | 1.2 | 35.1 | 1.3 | 7.1 | 9.1 | 7.9 | 7.5 | 14.8 | 1.49 | 14.3 | 8.7 | 4.05 | 34.6 | 4.5 | 19 | 3.4 | 18.5 | 19.5 | 6.3 | 6.7 | 13.8
[14 empty] | 0.801 | 3.0955 | 10.789 | 1.198 | 35.069 | 1.2986 | 7.092 | 9.09 | 7.891 | 7.491 | 14.784 | 1.489 | 14.285 | 8.69 | 4.0435 | 34.569 | 4.494 | 18.98 | 3.3955 | 18.481 | 19.48 | 6.293 | 6.692 | 13.786
[14 empty] | 0.802 | 3.091 | 10.778 | 1.196 | 35.038 | 1.2972 | 7.084 | 9.08 | 7.882 | 7.482 | 14.768 | 1.488 | 14.27 | 8.68 | 4.037 | 34.538 | 4.488 | 18.96 | 3.391 | 18.462 | 19.46 | 6.286 | 6.684 | 13.772
[14 empty] | 0.803 | 3.0865 | 10.767 | 1.194 | 35.007 | 1.2958 | 7.076 | 9.07 | 7.873 | 7.473 | 14.752 | 1.487 | 14.255 | 8.67 | 4.0305 | 34.507 | 4.482 | 18.94 | 3.3865 | 18.443 | 19.44 | 6.279 | 6.676 | 13.758
[14 empty] | 0.804 | 3.082 | 10.756 | 1.192 | 34.976 | 1.2944 | 7.068 | 9.06 | 7.864 | 7.464 | 14.736 | 1.486 | 14.24 | 8.66 | 4.024 | 34.476 | 4.476 | 18.92 | 3.382 | 18.424 | 19.42 | 6.272 | 6.668 | 13.744
[14 empty] | 0.805 | 3.0775 | 10.745 | 1.19 | 34.945 | 1.293 | 7.06 | 9.05 | 7.855 | 7.455 | 14.72 | 1.485 | 14.225 | 8.65 | 4.0175 | 34.445 | 4.47 | 18.9 | 3.3775 | 18.405 | 19.4 | 6.265 | 6.66 | 13.73
[14 empty] | 0.806 | 3.073 | 10.734 | 1.188 | 34.914 | 1.2916 | 7.052 | 9.04 | 7.846 | 7.446 | 14.704 | 1.484 | 14.21 | 8.64 | 4.011 | 34.414 | 4.464 | 18.88 | 3.373 | 18.386 | 19.38 | 6.258 | 6.652 | 13.716
[14 empty] | 0.807 | 3.0685 | 10.723 | 1.186 | 34.883 | 1.2902 | 7.044 | 9.03 | 7.837 | 7.437 | 14.688 | 1.483 | 14.195 | 8.63 | 4.0045 | 34.383 | 4.458 | 18.86 | 3.3685 | 18.367 | 19.36 | 6.251 | 6.644 | 13.702
[14 empty] | 0.808 | 3.064 | 10.712 | 1.184 | 34.852 | 1.2888 | 7.036 | 9.02 | 7.828 | 7.428 | 14.672 | 1.482 | 14.18 | 8.62 | 3.998 | 34.352 | 4.452 | 18.84 | 3.364 | 18.348 | 19.34 | 6.244 | 6.636 | 13.688
[14 empty] | 0.809 | 3.0595 | 10.701 | 1.182 | 34.821 | 1.2874 | 7.028 | 9.01 | 7.819 | 7.419 | 14.656 | 1.481 | 14.165 | 8.61 | 3.9915 | 34.321 | 4.446 | 18.82 | 3.3595 | 18.329 | 19.32 | 6.237 | 6.628 | 13.674
[14 empty] | 0.81 | 3.055 | 10.69 | 1.18 | 34.79 | 1.286 | 7.02 | 9 | 7.81 | 7.41 | 14.64 | 1.48 | 14.15 | 8.6 | 3.985 | 34.29 | 4.44 | 18.8 | 3.355 | 18.31 | 19.3 | 6.23 | 6.62 | 13.66
[14 empty] | 0.811 | 3.0505 | 10.679 | 1.178 | 34.759 | 1.2846 | 7.012 | 8.99 | 7.801 | 7.401 | 14.624 | 1.479 | 14.135 | 8.59 | 3.9785 | 34.259 | 4.434 | 18.78 | 3.3505 | 18.291 | 19.28 | 6.223 | 6.612 | 13.646
[14 empty] | 0.812 | 3.046 | 10.668 | 1.176 | 34.728 | 1.2832 | 7.004 | 8.98 | 7.792 | 7.392 | 14.608 | 1.478 | 14.12 | 8.58 | 3.972 | 34.228 | 4.428 | 18.76 | 3.346 | 18.272 | 19.26 | 6.216 | 6.604 | 13.632
[14 empty] | 0.813 | 3.0415 | 10.657 | 1.174 | 34.697 | 1.2818 | 6.996 | 8.97 | 7.783 | 7.383 | 14.592 | 1.477 | 14.105 | 8.57 | 3.9655 | 34.197 | 4.422 | 18.74 | 3.3415 | 18.253 | 19.24 | 6.209 | 6.596 | 13.618
[14 empty] | 0.814 | 3.037 | 10.646 | 1.172 | 34.666 | 1.2804 | 6.988 | 8.96 | 7.774 | 7.374 | 14.576 | 1.476 | 14.09 | 8.56 | 3.959 | 34.166 | 4.416 | 18.72 | 3.337 | 18.234 | 19.22 | 6.202 | 6.588 | 13.604
[14 empty] | 0.815 | 3.0325 | 10.635 | 1.17 | 34.635 | 1.279 | 6.98 | 8.95 | 7.765 | 7.365 | 14.56 | 1.475 | 14.075 | 8.55 | 3.9525 | 34.135 | 4.41 | 18.7 | 3.3325 | 18.215 | 19.2 | 6.195 | 6.58 | 13.59
[14 empty] | 0.816 | 3.028 | 10.624 | 1.168 | 34.604 | 1.2776 | 6.972 | 8.94 | 7.756 | 7.356 | 14.544 | 1.474 | 14.06 | 8.54 | 3.946 | 34.104 | 4.404 | 18.68 | 3.328 | 18.196 | 19.18 | 6.188 | 6.572 | 13.576
[14 empty] | 0.817 | 3.0235 | 10.613 | 1.166 | 34.573 | 1.2762 | 6.964 | 8.93 | 7.747 | 7.347 | 14.528 | 1.473 | 14.045 | 8.53 | 3.9395 | 34.073 | 4.398 | 18.66 | 3.3235 | 18.177 | 19.16 | 6.181 | 6.564 | 13.562
[14 empty] | 0.818 | 3.019 | 10.602 | 1.164 | 34.542 | 1.2748 | 6.956 | 8.92 | 7.738 | 7.338 | 14.512 | 1.472 | 14.03 | 8.52 | 3.933 | 34.042 | 4.392 | 18.64 | 3.319 | 18.158 | 19.14 | 6.174 | 6.556 | 13.548
[14 empty] | 0.819 | 3.0145 | 10.591 | 1.162 | 34.511 | 1.2734 | 6.948 | 8.91 | 7.729 | 7.329 | 14.496 | 1.471 | 14.015 | 8.51 | 3.9265 | 34.011 | 4.386 | 18.62 | 3.3145 | 18.139 | 19.12 | 6.167 | 6.548 | 13.534
[14 empty] | 0.82 | 3.01 | 10.58 | 1.16 | 34.48 | 1.272 | 6.94 | 8.9 | 7.72 | 7.32 | 14.48 | 1.47 | 14 | 8.5 | 3.92 | 33.98 | 4.38 | 18.6 | 3.31 | 18.12 | 19.1 | 6.16 | 6.54 | 13.52
[14 empty] | 0.821 | 3.0055 | 10.569 | 1.158 | 34.449 | 1.2706 | 6.932 | 8.89 | 7.711 | 7.311 | 14.464 | 1.469 | 13.985 | 8.49 | 3.9135 | 33.949 | 4.374 | 18.58 | 3.3055 | 18.101 | 19.08 | 6.153 | 6.532 | 13.506
[14 empty] | 0.822 | 3.001 | 10.558 | 1.156 | 34.418 | 1.2692 | 6.924 | 8.88 | 7.702 | 7.302 | 14.448 | 1.468 | 13.97 | 8.48 | 3.907 | 33.918 | 4.368 | 18.56 | 3.301 | 18.082 | 19.06 | 6.146 | 6.524 | 13.492
[14 empty] | 0.823 | 2.9965 | 10.547 | 1.154 | 34.387 | 1.2678 | 6.916 | 8.87 | 7.693 | 7.293 | 14.432 | 1.467 | 13.955 | 8.47 | 3.9005 | 33.887 | 4.362 | 18.54 | 3.2965 | 18.063 | 19.04 | 6.139 | 6.516 | 13.478
[14 empty] | 0.824 | 2.992 | 10.536 | 1.152 | 34.356 | 1.2664 | 6.908 | 8.86 | 7.684 | 7.284 | 14.416 | 1.466 | 13.94 | 8.46 | 3.894 | 33.856 | 4.356 | 18.52 | 3.292 | 18.044 | 19.02 | 6.132 | 6.508 | 13.464
[14 empty] | 0.825 | 2.9875 | 10.525 | 1.15 | 34.325 | 1.265 | 6.9 | 8.85 | 7.675 | 7.275 | 14.4 | 1.465 | 13.925 | 8.45 | 3.8875 | 33.825 | 4.35 | 18.5 | 3.2875 | 18.025 | 19 | 6.125 | 6.5 | 13.45
[14 empty] | 0.826 | 2.983 | 10.514 | 1.148 | 34.294 | 1.2636 | 6.892 | 8.84 | 7.666 | 7.266 | 14.384 | 1.464 | 13.91 | 8.44 | 3.881 | 33.794 | 4.344 | 18.48 | 3.283 | 18.006 | 18.98 | 6.118 | 6.492 | 13.436
[14 empty] | 0.827 | 2.9785 | 10.503 | 1.146 | 34.263 | 1.2622 | 6.884 | 8.83 | 7.657 | 7.257 | 14.368 | 1.463 | 13.895 | 8.43 | 3.8745 | 33.763 | 4.338 | 18.46 | 3.2785 | 17.987 | 18.96 | 6.111 | 6.484 | 13.422
[14 empty] | 0.828 | 2.974 | 10.492 | 1.144 | 34.232 | 1.2608 | 6.876 | 8.82 | 7.648 | 7.248 | 14.352 | 1.462 | 13.88 | 8.42 | 3.868 | 33.732 | 4.332 | 18.44 | 3.274 | 17.968 | 18.94 | 6.104 | 6.476 | 13.408
[14 empty] | 0.829 | 2.9695 | 10.481 | 1.142 | 34.201 | 1.2594 | 6.868 | 8.81 | 7.639 | 7.239 | 14.336 | 1.461 | 13.865 | 8.41 | 3.8615 | 33.701 | 4.326 | 18.42 | 3.2695 | 17.949 | 18.92 | 6.097 | 6.468 | 13.394
[14 empty] | 0.83 | 2.965 | 10.47 | 1.14 | 34.17 | 1.258 | 6.86 | 8.8 | 7.63 | 7.23 | 14.32 | 1.46 | 13.85 | 8.4 | 3.855 | 33.67 | 4.32 | 18.4 | 3.265 | 17.93 | 18.9 | 6.09 | 6.46 | 13.38
[14 empty] | 0.831 | 2.9605 | 10.459 | 1.138 | 34.139 | 1.2566 | 6.852 | 8.79 | 7.621 | 7.221 | 14.304 | 1.459 | 13.835 | 8.39 | 3.8485 | 33.639 | 4.314 | 18.38 | 3.2605 | 17.911 | 18.88 | 6.083 | 6.452 | 13.366
[14 empty] | 0.832 | 2.956 | 10.448 | 1.136 | 34.108 | 1.2552 | 6.844 | 8.78 | 7.612 | 7.212 | 14.288 | 1.458 | 13.82 | 8.38 | 3.842 | 33.608 | 4.308 | 18.36 | 3.256 | 17.892 | 18.86 | 6.076 | 6.444 | 13.352
[14 empty] | 0.833 | 2.9515 | 10.437 | 1.134 | 34.077 | 1.2538 | 6.836 | 8.77 | 7.603 | 7.203 | 14.272 | 1.457 | 13.805 | 8.37 | 3.8355 | 33.577 | 4.302 | 18.34 | 3.2515 | 17.873 | 18.84 | 6.069 | 6.436 | 13.338
[14 empty] | 0.834 | 2.947 | 10.426 | 1.132 | 34.046 | 1.2524 | 6.828 | 8.76 | 7.594 | 7.194 | 14.256 | 1.456 | 13.79 | 8.36 | 3.829 | 33.546 | 4.296 | 18.32 | 3.247 | 17.854 | 18.82 | 6.062 | 6.428 | 13.324
[14 empty] | 0.835 | 2.9425 | 10.415 | 1.13 | 34.015 | 1.251 | 6.82 | 8.75 | 7.585 | 7.185 | 14.24 | 1.455 | 13.775 | 8.35 | 3.8225 | 33.515 | 4.29 | 18.3 | 3.2425 | 17.835 | 18.8 | 6.055 | 6.42 | 13.31
[14 empty] | 0.836 | 2.938 | 10.404 | 1.128 | 33.984 | 1.2496 | 6.812 | 8.74 | 7.576 | 7.176 | 14.224 | 1.454 | 13.76 | 8.34 | 3.816 | 33.484 | 4.284 | 18.28 | 3.238 | 17.816 | 18.78 | 6.048 | 6.412 | 13.296
[14 empty] | 0.837 | 2.9335 | 10.393 | 1.126 | 33.953 | 1.2482 | 6.804 | 8.73 | 7.567 | 7.167 | 14.208 | 1.453 | 13.745 | 8.33 | 3.8095 | 33.453 | 4.278 | 18.26 | 3.2335 | 17.797 | 18.76 | 6.041 | 6.404 | 13.282
[14 empty] | 0.838 | 2.929 | 10.382 | 1.124 | 33.922 | 1.2468 | 6.796 | 8.72 | 7.558 | 7.158 | 14.192 | 1.452 | 13.73 | 8.32 | 3.803 | 33.422 | 4.272 | 18.24 | 3.229 | 17.778 | 18.74 | 6.034 | 6.396 | 13.268
[14 empty] | 0.839 | 2.9245 | 10.371 | 1.122 | 33.891 | 1.2454 | 6.788 | 8.71 | 7.549 | 7.149 | 14.176 | 1.451 | 13.715 | 8.31 | 3.7965 | 33.391 | 4.266 | 18.22 | 3.2245 | 17.759 | 18.72 | 6.027 | 6.388 | 13.254
[14 empty] | 0.84 | 2.92 | 10.36 | 1.12 | 33.86 | 1.244 | 6.78 | 8.7 | 7.54 | 7.14 | 14.16 | 1.45 | 13.7 | 8.3 | 3.79 | 33.36 | 4.26 | 18.2 | 3.22 | 17.74 | 18.7 | 6.02 | 6.38 | 13.24
[14 empty] | 0.841 | 2.9155 | 10.349 | 1.118 | 33.829 | 1.2426 | 6.772 | 8.69 | 7.531 | 7.131 | 14.144 | 1.449 | 13.685 | 8.29 | 3.7835 | 33.329 | 4.254 | 18.18 | 3.2155 | 17.721 | 18.68 | 6.013 | 6.372 | 13.226
[14 empty] | 0.842 | 2.911 | 10.338 | 1.116 | 33.798 | 1.2412 | 6.764 | 8.68 | 7.522 | 7.122 | 14.128 | 1.448 | 13.67 | 8.28 | 3.777 | 33.298 | 4.248 | 18.16 | 3.211 | 17.702 | 18.66 | 6.006 | 6.364 | 13.212
[14 empty] | 0.843 | 2.9065 | 10.327 | 1.114 | 33.767 | 1.2398 | 6.756 | 8.67 | 7.513 | 7.113 | 14.112 | 1.447 | 13.655 | 8.27 | 3.7705 | 33.267 | 4.242 | 18.14 | 3.2065 | 17.683 | 18.64 | 5.999 | 6.356 | 13.198
[14 empty] | 0.844 | 2.902 | 10.316 | 1.112 | 33.736 | 1.2384 | 6.748 | 8.66 | 7.504 | 7.104 | 14.096 | 1.446 | 13.64 | 8.26 | 3.764 | 33.236 | 4.236 | 18.12 | 3.202 | 17.664 | 18.62 | 5.992 | 6.348 | 13.184
[14 empty] | 0.845 | 2.8975 | 10.305 | 1.11 | 33.705 | 1.237 | 6.74 | 8.65 | 7.495 | 7.095 | 14.08 | 1.445 | 13.625 | 8.25 | 3.7575 | 33.205 | 4.23 | 18.1 | 3.1975 | 17.645 | 18.6 | 5.985 | 6.34 | 13.17
[14 empty] | 0.846 | 2.893 | 10.294 | 1.108 | 33.674 | 1.2356 | 6.732 | 8.64 | 7.486 | 7.086 | 14.064 | 1.444 | 13.61 | 8.24 | 3.751 | 33.174 | 4.224 | 18.08 | 3.193 | 17.626 | 18.58 | 5.978 | 6.332 | 13.156
[14 empty] | 0.847 | 2.8885 | 10.283 | 1.106 | 33.643 | 1.2342 | 6.724 | 8.63 | 7.477 | 7.077 | 14.048 | 1.443 | 13.595 | 8.23 | 3.7445 | 33.143 | 4.218 | 18.06 | 3.1885 | 17.607 | 18.56 | 5.971 | 6.324 | 13.142
[14 empty] | 0.848 | 2.884 | 10.272 | 1.104 | 33.612 | 1.2328 | 6.716 | 8.62 | 7.468 | 7.068 | 14.032 | 1.442 | 13.58 | 8.22 | 3.738 | 33.112 | 4.212 | 18.04 | 3.184 | 17.588 | 18.54 | 5.964 | 6.316 | 13.128
[14 empty] | 0.849 | 2.8795 | 10.261 | 1.102 | 33.581 | 1.2314 | 6.708 | 8.61 | 7.459 | 7.059 | 14.016 | 1.441 | 13.565 | 8.21 | 3.7315 | 33.081 | 4.206 | 18.02 | 3.1795 | 17.569 | 18.52 | 5.957 | 6.308 | 13.114
[14 empty] | 0.85 | 2.875 | 10.25 | 1.1 | 33.55 | 1.23 | 6.7 | 8.6 | 7.45 | 7.05 | 14 | 1.44 | 13.55 | 8.2 | 3.725 | 33.05 | 4.2 | 18 | 3.175 | 17.55 | 18.5 | 5.95 | 6.3 | 13.1
[14 empty] | 0.851 | 2.8705 | 10.239 | 1.098 | 33.519 | 1.2286 | 6.692 | 8.59 | 7.441 | 7.041 | 13.984 | 1.439 | 13.535 | 8.19 | 3.7185 | 33.019 | 4.194 | 17.98 | 3.1705 | 17.531 | 18.48 | 5.943 | 6.292 | 13.086
[14 empty] | 0.852 | 2.866 | 10.228 | 1.096 | 33.488 | 1.2272 | 6.684 | 8.58 | 7.432 | 7.032 | 13.968 | 1.438 | 13.52 | 8.18 | 3.712 | 32.988 | 4.188 | 17.96 | 3.166 | 17.512 | 18.46 | 5.936 | 6.284 | 13.072
[14 empty] | 0.853 | 2.8615 | 10.217 | 1.094 | 33.457 | 1.2258 | 6.676 | 8.57 | 7.423 | 7.023 | 13.952 | 1.437 | 13.505 | 8.17 | 3.7055 | 32.957 | 4.182 | 17.94 | 3.1615 | 17.493 | 18.44 | 5.929 | 6.276 | 13.058
[14 empty] | 0.854 | 2.857 | 10.206 | 1.092 | 33.426 | 1.2244 | 6.668 | 8.56 | 7.414 | 7.014 | 13.936 | 1.436 | 13.49 | 8.16 | 3.699 | 32.926 | 4.176 | 17.92 | 3.157 | 17.474 | 18.42 | 5.922 | 6.268 | 13.044
[14 empty] | 0.855 | 2.8525 | 10.195 | 1.09 | 33.395 | 1.223 | 6.66 | 8.55 | 7.405 | 7.005 | 13.92 | 1.435 | 13.475 | 8.15 | 3.6925 | 32.895 | 4.17 | 17.9 | 3.1525 | 17.455 | 18.4 | 5.915 | 6.26 | 13.03
[14 empty] | 0.856 | 2.848 | 10.184 | 1.088 | 33.364 | 1.2216 | 6.652 | 8.54 | 7.396 | 6.996 | 13.904 | 1.434 | 13.46 | 8.14 | 3.686 | 32.864 | 4.164 | 17.88 | 3.148 | 17.436 | 18.38 | 5.908 | 6.252 | 13.016
[14 empty] | 0.857 | 2.8435 | 10.173 | 1.086 | 33.333 | 1.2202 | 6.644 | 8.53 | 7.387 | 6.987 | 13.888 | 1.433 | 13.445 | 8.13 | 3.6795 | 32.833 | 4.158 | 17.86 | 3.1435 | 17.417 | 18.36 | 5.901 | 6.244 | 13.002
[14 empty] | 0.858 | 2.839 | 10.162 | 1.084 | 33.302 | 1.2188 | 6.636 | 8.52 | 7.378 | 6.978 | 13.872 | 1.432 | 13.43 | 8.12 | 3.673 | 32.802 | 4.152 | 17.84 | 3.139 | 17.398 | 18.34 | 5.894 | 6.236 | 12.988
[14 empty] | 0.859 | 2.8345 | 10.151 | 1.082 | 33.271 | 1.2174 | 6.628 | 8.51 | 7.369 | 6.969 | 13.856 | 1.431 | 13.415 | 8.11 | 3.6665 | 32.771 | 4.146 | 17.82 | 3.1345 | 17.379 | 18.32 | 5.887 | 6.228 | 12.974
[14 empty] | 0.86 | 2.83 | 10.14 | 1.08 | 33.24 | 1.216 | 6.62 | 8.5 | 7.36 | 6.96 | 13.84 | 1.43 | 13.4 | 8.1 | 3.66 | 32.74 | 4.14 | 17.8 | 3.13 | 17.36 | 18.3 | 5.88 | 6.22 | 12.96
[14 empty] | 0.861 | 2.8255 | 10.129 | 1.078 | 33.209 | 1.2146 | 6.612 | 8.49 | 7.351 | 6.951 | 13.824 | 1.429 | 13.385 | 8.09 | 3.6535 | 32.709 | 4.134 | 17.78 | 3.1255 | 17.341 | 18.28 | 5.873 | 6.212 | 12.946
[14 empty] | 0.862 | 2.821 | 10.118 | 1.076 | 33.178 | 1.2132 | 6.604 | 8.48 | 7.342 | 6.942 | 13.808 | 1.428 | 13.37 | 8.08 | 3.647 | 32.678 | 4.128 | 17.76 | 3.121 | 17.322 | 18.26 | 5.866 | 6.204 | 12.932
[14 empty] | 0.863 | 2.8165 | 10.107 | 1.074 | 33.147 | 1.2118 | 6.596 | 8.47 | 7.333 | 6.933 | 13.792 | 1.427 | 13.355 | 8.07 | 3.6405 | 32.647 | 4.122 | 17.74 | 3.1165 | 17.303 | 18.24 | 5.859 | 6.196 | 12.918
[14 empty] | 0.864 | 2.812 | 10.096 | 1.072 | 33.116 | 1.2104 | 6.588 | 8.46 | 7.324 | 6.924 | 13.776 | 1.426 | 13.34 | 8.06 | 3.634 | 32.616 | 4.116 | 17.72 | 3.112 | 17.284 | 18.22 | 5.852 | 6.188 | 12.904
[14 empty] | 0.865 | 2.8075 | 10.085 | 1.07 | 33.085 | 1.209 | 6.58 | 8.45 | 7.315 | 6.915 | 13.76 | 1.425 | 13.325 | 8.05 | 3.6275 | 32.585 | 4.11 | 17.7 | 3.1075 | 17.265 | 18.2 | 5.845 | 6.18 | 12.89
[14 empty] | 0.866 | 2.803 | 10.074 | 1.068 | 33.054 | 1.2076 | 6.572 | 8.44 | 7.306 | 6.906 | 13.744 | 1.424 | 13.31 | 8.04 | 3.621 | 32.554 | 4.104 | 17.68 | 3.103 | 17.246 | 18.18 | 5.838 | 6.172 | 12.876
[14 empty] | 0.867 | 2.7985 | 10.063 | 1.066 | 33.023 | 1.2062 | 6.564 | 8.43 | 7.297 | 6.897 | 13.728 | 1.423 | 13.295 | 8.03 | 3.6145 | 32.523 | 4.098 | 17.66 | 3.0985 | 17.227 | 18.16 | 5.831 | 6.164 | 12.862
[14 empty] | 0.868 | 2.794 | 10.052 | 1.064 | 32.992 | 1.2048 | 6.556 | 8.42 | 7.288 | 6.888 | 13.712 | 1.422 | 13.28 | 8.02 | 3.608 | 32.492 | 4.092 | 17.64 | 3.094 | 17.208 | 18.14 | 5.824 | 6.156 | 12.848
[14 empty] | 0.869 | 2.7895 | 10.041 | 1.062 | 32.961 | 1.2034 | 6.548 | 8.41 | 7.279 | 6.879 | 13.696 | 1.421 | 13.265 | 8.01 | 3.6015 | 32.461 | 4.086 | 17.62 | 3.0895 | 17.189 | 18.12 | 5.817 | 6.148 | 12.834
[14 empty] | 0.87 | 2.785 | 10.03 | 1.06 | 32.93 | 1.202 | 6.54 | 8.4 | 7.27 | 6.87 | 13.68 | 1.42 | 13.25 | 8 | 3.595 | 32.43 | 4.08 | 17.6 | 3.085 | 17.17 | 18.1 | 5.81 | 6.14 | 12.82
[14 empty] | 0.871 | 2.7805 | 10.019 | 1.058 | 32.899 | 1.2006 | 6.532 | 8.39 | 7.261 | 6.861 | 13.664 | 1.419 | 13.235 | 7.99 | 3.5885 | 32.399 | 4.074 | 17.58 | 3.0805 | 17.151 | 18.08 | 5.803 | 6.132 | 12.806
[14 empty] | 0.872 | 2.776 | 10.008 | 1.056 | 32.868 | 1.1992 | 6.524 | 8.38 | 7.252 | 6.852 | 13.648 | 1.418 | 13.22 | 7.98 | 3.582 | 32.368 | 4.068 | 17.56 | 3.076 | 17.132 | 18.06 | 5.796 | 6.124 | 12.792
[14 empty] | 0.873 | 2.7715 | 9.997 | 1.054 | 32.837 | 1.1978 | 6.516 | 8.37 | 7.243 | 6.843 | 13.632 | 1.417 | 13.205 | 7.97 | 3.5755 | 32.337 | 4.062 | 17.54 | 3.0715 | 17.113 | 18.04 | 5.789 | 6.116 | 12.778
[14 empty] | 0.874 | 2.767 | 9.986 | 1.052 | 32.806 | 1.1964 | 6.508 | 8.36 | 7.234 | 6.834 | 13.616 | 1.416 | 13.19 | 7.96 | 3.569 | 32.306 | 4.056 | 17.52 | 3.067 | 17.094 | 18.02 | 5.782 | 6.108 | 12.764
[14 empty] | 0.875 | 2.7625 | 9.975 | 1.05 | 32.775 | 1.195 | 6.5 | 8.35 | 7.225 | 6.825 | 13.6 | 1.415 | 13.175 | 7.95 | 3.5625 | 32.275 | 4.05 | 17.5 | 3.0625 | 17.075 | 18 | 5.775 | 6.1 | 12.75
[14 empty] | 0.876 | 2.758 | 9.964 | 1.048 | 32.744 | 1.1936 | 6.492 | 8.34 | 7.216 | 6.816 | 13.584 | 1.414 | 13.16 | 7.94 | 3.556 | 32.244 | 4.044 | 17.48 | 3.058 | 17.056 | 17.98 | 5.768 | 6.092 | 12.736
[14 empty] | 0.877 | 2.7535 | 9.953 | 1.046 | 32.713 | 1.1922 | 6.484 | 8.33 | 7.207 | 6.807 | 13.568 | 1.413 | 13.145 | 7.93 | 3.5495 | 32.213 | 4.038 | 17.46 | 3.0535 | 17.037 | 17.96 | 5.761 | 6.084 | 12.722
[14 empty] | 0.878 | 2.749 | 9.942 | 1.044 | 32.682 | 1.1908 | 6.476 | 8.32 | 7.198 | 6.798 | 13.552 | 1.412 | 13.13 | 7.92 | 3.543 | 32.182 | 4.032 | 17.44 | 3.049 | 17.018 | 17.94 | 5.754 | 6.076 | 12.708
[14 empty] | 0.879 | 2.7445 | 9.931 | 1.042 | 32.651 | 1.1894 | 6.468 | 8.31 | 7.189 | 6.789 | 13.536 | 1.411 | 13.115 | 7.91 | 3.5365 | 32.151 | 4.026 | 17.42 | 3.0445 | 16.999 | 17.92 | 5.747 | 6.068 | 12.694
[14 empty] | 0.88 | 2.74 | 9.92 | 1.04 | 32.62 | 1.188 | 6.46 | 8.3 | 7.18 | 6.78 | 13.52 | 1.41 | 13.1 | 7.9 | 3.53 | 32.12 | 4.02 | 17.4 | 3.04 | 16.98 | 17.9 | 5.74 | 6.06 | 12.68
[14 empty] | 0.881 | 2.7355 | 9.909 | 1.038 | 32.589 | 1.1866 | 6.452 | 8.29 | 7.171 | 6.771 | 13.504 | 1.409 | 13.085 | 7.89 | 3.5235 | 32.089 | 4.014 | 17.38 | 3.0355 | 16.961 | 17.88 | 5.733 | 6.052 | 12.666
[14 empty] | 0.882 | 2.731 | 9.898 | 1.036 | 32.558 | 1.1852 | 6.444 | 8.28 | 7.162 | 6.762 | 13.488 | 1.408 | 13.07 | 7.88 | 3.517 | 32.058 | 4.008 | 17.36 | 3.031 | 16.942 | 17.86 | 5.726 | 6.044 | 12.652
[14 empty] | 0.883 | 2.7265 | 9.887 | 1.034 | 32.527 | 1.1838 | 6.436 | 8.27 | 7.153 | 6.753 | 13.472 | 1.407 | 13.055 | 7.87 | 3.5105 | 32.027 | 4.002 | 17.34 | 3.0265 | 16.923 | 17.84 | 5.719 | 6.036 | 12.638
[14 empty] | 0.884 | 2.722 | 9.876 | 1.032 | 32.496 | 1.1824 | 6.428 | 8.26 | 7.144 | 6.744 | 13.456 | 1.406 | 13.04 | 7.86 | 3.504 | 31.996 | 3.996 | 17.32 | 3.022 | 16.904 | 17.82 | 5.712 | 6.028 | 12.624
[14 empty] | 0.885 | 2.7175 | 9.865 | 1.03 | 32.465 | 1.181 | 6.42 | 8.25 | 7.135 | 6.735 | 13.44 | 1.405 | 13.025 | 7.85 | 3.4975 | 31.965 | 3.99 | 17.3 | 3.0175 | 16.885 | 17.8 | 5.705 | 6.02 | 12.61
[14 empty] | 0.886 | 2.713 | 9.854 | 1.028 | 32.434 | 1.1796 | 6.412 | 8.24 | 7.126 | 6.726 | 13.424 | 1.404 | 13.01 | 7.84 | 3.491 | 31.934 | 3.984 | 17.28 | 3.013 | 16.866 | 17.78 | 5.698 | 6.012 | 12.596
[14 empty] | 0.887 | 2.7085 | 9.843 | 1.026 | 32.403 | 1.1782 | 6.404 | 8.23 | 7.117 | 6.717 | 13.408 | 1.403 | 12.995 | 7.83 | 3.4845 | 31.903 | 3.978 | 17.26 | 3.0085 | 16.847 | 17.76 | 5.691 | 6.004 | 12.582
[14 empty] | 0.888 | 2.704 | 9.832 | 1.024 | 32.372 | 1.1768 | 6.396 | 8.22 | 7.108 | 6.708 | 13.392 | 1.402 | 12.98 | 7.82 | 3.478 | 31.872 | 3.972 | 17.24 | 3.004 | 16.828 | 17.74 | 5.684 | 5.996 | 12.568
[14 empty] | 0.889 | 2.6995 | 9.821 | 1.022 | 32.341 | 1.1754 | 6.388 | 8.21 | 7.099 | 6.699 | 13.376 | 1.401 | 12.965 | 7.81 | 3.4715 | 31.841 | 3.966 | 17.22 | 2.9995 | 16.809 | 17.72 | 5.677 | 5.988 | 12.554
[14 empty] | 0.89 | 2.695 | 9.81 | 1.02 | 32.31 | 1.174 | 6.38 | 8.2 | 7.09 | 6.69 | 13.36 | 1.4 | 12.95 | 7.8 | 3.465 | 31.81 | 3.96 | 17.2 | 2.995 | 16.79 | 17.7 | 5.67 | 5.98 | 12.54
[14 empty] | 0.891 | 2.6905 | 9.799 | 1.018 | 32.279 | 1.1726 | 6.372 | 8.19 | 7.081 | 6.681 | 13.344 | 1.399 | 12.935 | 7.79 | 3.4585 | 31.779 | 3.954 | 17.18 | 2.9905 | 16.771 | 17.68 | 5.663 | 5.972 | 12.526
[14 empty] | 0.892 | 2.686 | 9.788 | 1.016 | 32.248 | 1.1712 | 6.364 | 8.18 | 7.072 | 6.672 | 13.328 | 1.398 | 12.92 | 7.78 | 3.452 | 31.748 | 3.948 | 17.16 | 2.986 | 16.752 | 17.66 | 5.656 | 5.964 | 12.512
[14 empty] | 0.893 | 2.6815 | 9.777 | 1.014 | 32.217 | 1.1698 | 6.356 | 8.17 | 7.063 | 6.663 | 13.312 | 1.397 | 12.905 | 7.77 | 3.4455 | 31.717 | 3.942 | 17.14 | 2.9815 | 16.733 | 17.64 | 5.649 | 5.956 | 12.498
[14 empty] | 0.894 | 2.677 | 9.766 | 1.012 | 32.186 | 1.1684 | 6.348 | 8.16 | 7.054 | 6.654 | 13.296 | 1.396 | 12.89 | 7.76 | 3.439 | 31.686 | 3.936 | 17.12 | 2.977 | 16.714 | 17.62 | 5.642 | 5.948 | 12.484
[14 empty] | 0.895 | 2.6725 | 9.755 | 1.01 | 32.155 | 1.167 | 6.34 | 8.15 | 7.045 | 6.645 | 13.28 | 1.395 | 12.875 | 7.75 | 3.4325 | 31.655 | 3.93 | 17.1 | 2.9725 | 16.695 | 17.6 | 5.635 | 5.94 | 12.47
[14 empty] | 0.896 | 2.668 | 9.744 | 1.008 | 32.124 | 1.1656 | 6.332 | 8.14 | 7.036 | 6.636 | 13.264 | 1.394 | 12.86 | 7.74 | 3.426 | 31.624 | 3.924 | 17.08 | 2.968 | 16.676 | 17.58 | 5.628 | 5.932 | 12.456
[14 empty] | 0.897 | 2.6635 | 9.733 | 1.006 | 32.093 | 1.1642 | 6.324 | 8.13 | 7.027 | 6.627 | 13.248 | 1.393 | 12.845 | 7.73 | 3.4195 | 31.593 | 3.918 | 17.06 | 2.9635 | 16.657 | 17.56 | 5.621 | 5.924 | 12.442
[14 empty] | 0.898 | 2.659 | 9.722 | 1.004 | 32.062 | 1.1628 | 6.316 | 8.12 | 7.018 | 6.618 | 13.232 | 1.392 | 12.83 | 7.72 | 3.413 | 31.562 | 3.912 | 17.04 | 2.959 | 16.638 | 17.54 | 5.614 | 5.916 | 12.428
[14 empty] | 0.899 | 2.6545 | 9.711 | 1.002 | 32.031 | 1.1614 | 6.308 | 8.11 | 7.009 | 6.609 | 13.216 | 1.391 | 12.815 | 7.71 | 3.4065 | 31.531 | 3.906 | 17.02 | 2.9545 | 16.619 | 17.52 | 5.607 | 5.908 | 12.414
[14 empty] | 0.9 | 2.65 | 9.7 | 1 | 32 | 1.16 | 6.3 | 8.1 | 7 | 6.6 | 13.2 | 1.39 | 12.8 | 7.7 | 3.4 | 31.5 | 3.9 | 17 | 2.95 | 16.6 | 17.5 | 5.6 | 5.9 | 12.4
[14 empty] | 0.901 | 2.6465 | 9.69 | 0.999 | 31.972 | 1.1584 | 6.294 | 8.091 | 6.993 | 6.594 | 13.188 | 1.389 | 12.788 | 7.693 | 3.396 | 31.473 | 3.8945 | 16.985 | 2.9465 | 16.585 | 17.485 | 5.594 | 5.894 | 12.388
[14 empty] | 0.902 | 2.643 | 9.68 | 0.998 | 31.944 | 1.1568 | 6.288 | 8.082 | 6.986 | 6.588 | 13.176 | 1.388 | 12.776 | 7.686 | 3.392 | 31.446 | 3.889 | 16.97 | 2.943 | 16.57 | 17.47 | 5.588 | 5.888 | 12.376
[14 empty] | 0.903 | 2.6395 | 9.67 | 0.997 | 31.916 | 1.1552 | 6.282 | 8.073 | 6.979 | 6.582 | 13.164 | 1.387 | 12.764 | 7.679 | 3.388 | 31.419 | 3.8835 | 16.955 | 2.9395 | 16.555 | 17.455 | 5.582 | 5.882 | 12.364
[14 empty] | 0.904 | 2.636 | 9.66 | 0.996 | 31.888 | 1.1536 | 6.276 | 8.064 | 6.972 | 6.576 | 13.152 | 1.386 | 12.752 | 7.672 | 3.384 | 31.392 | 3.878 | 16.94 | 2.936 | 16.54 | 17.44 | 5.576 | 5.876 | 12.352
[14 empty] | 0.905 | 2.6325 | 9.65 | 0.995 | 31.86 | 1.152 | 6.27 | 8.055 | 6.965 | 6.57 | 13.14 | 1.385 | 12.74 | 7.665 | 3.38 | 31.365 | 3.8725 | 16.925 | 2.9325 | 16.525 | 17.425 | 5.57 | 5.87 | 12.34
[14 empty] | 0.906 | 2.629 | 9.64 | 0.994 | 31.832 | 1.1504 | 6.264 | 8.046 | 6.958 | 6.564 | 13.128 | 1.384 | 12.728 | 7.658 | 3.376 | 31.338 | 3.867 | 16.91 | 2.929 | 16.51 | 17.41 | 5.564 | 5.864 | 12.328
[14 empty] | 0.907 | 2.6255 | 9.63 | 0.993 | 31.804 | 1.1488 | 6.258 | 8.037 | 6.951 | 6.558 | 13.116 | 1.383 | 12.716 | 7.651 | 3.372 | 31.311 | 3.8615 | 16.895 | 2.9255 | 16.495 | 17.395 | 5.558 | 5.858 | 12.316
[14 empty] | 0.908 | 2.622 | 9.62 | 0.992 | 31.776 | 1.1472 | 6.252 | 8.028 | 6.944 | 6.552 | 13.104 | 1.382 | 12.704 | 7.644 | 3.368 | 31.284 | 3.856 | 16.88 | 2.922 | 16.48 | 17.38 | 5.552 | 5.852 | 12.304
[14 empty] | 0.909 | 2.6185 | 9.61 | 0.991 | 31.748 | 1.1456 | 6.246 | 8.019 | 6.937 | 6.546 | 13.092 | 1.381 | 12.692 | 7.637 | 3.364 | 31.257 | 3.8505 | 16.865 | 2.9185 | 16.465 | 17.365 | 5.546 | 5.846 | 12.292
[14 empty] | 0.91 | 2.615 | 9.6 | 0.99 | 31.72 | 1.144 | 6.24 | 8.01 | 6.93 | 6.54 | 13.08 | 1.38 | 12.68 | 7.63 | 3.36 | 31.23 | 3.845 | 16.85 | 2.915 | 16.45 | 17.35 | 5.54 | 5.84 | 12.28
[14 empty] | 0.911 | 2.6115 | 9.59 | 0.989 | 31.692 | 1.1424 | 6.234 | 8.001 | 6.923 | 6.534 | 13.068 | 1.379 | 12.668 | 7.623 | 3.356 | 31.203 | 3.8395 | 16.835 | 2.9115 | 16.435 | 17.335 | 5.534 | 5.834 | 12.268
[14 empty] | 0.912 | 2.608 | 9.58 | 0.988 | 31.664 | 1.1408 | 6.228 | 7.992 | 6.916 | 6.528 | 13.056 | 1.378 | 12.656 | 7.616 | 3.352 | 31.176 | 3.834 | 16.82 | 2.908 | 16.42 | 17.32 | 5.528 | 5.828 | 12.256
[14 empty] | 0.913 | 2.6045 | 9.57 | 0.987 | 31.636 | 1.1392 | 6.222 | 7.983 | 6.909 | 6.522 | 13.044 | 1.377 | 12.644 | 7.609 | 3.348 | 31.149 | 3.8285 | 16.805 | 2.9045 | 16.405 | 17.305 | 5.522 | 5.822 | 12.244
[14 empty] | 0.914 | 2.601 | 9.56 | 0.986 | 31.608 | 1.1376 | 6.216 | 7.974 | 6.902 | 6.516 | 13.032 | 1.376 | 12.632 | 7.602 | 3.344 | 31.122 | 3.823 | 16.79 | 2.901 | 16.39 | 17.29 | 5.516 | 5.816 | 12.232
[14 empty] | 0.915 | 2.5975 | 9.55 | 0.985 | 31.58 | 1.136 | 6.21 | 7.965 | 6.895 | 6.51 | 13.02 | 1.375 | 12.62 | 7.595 | 3.34 | 31.095 | 3.8175 | 16.775 | 2.8975 | 16.375 | 17.275 | 5.51 | 5.81 | 12.22
[14 empty] | 0.916 | 2.594 | 9.54 | 0.984 | 31.552 | 1.1344 | 6.204 | 7.956 | 6.888 | 6.504 | 13.008 | 1.374 | 12.608 | 7.588 | 3.336 | 31.068 | 3.812 | 16.76 | 2.894 | 16.36 | 17.26 | 5.504 | 5.804 | 12.208
[14 empty] | 0.917 | 2.5905 | 9.53 | 0.983 | 31.524 | 1.1328 | 6.198 | 7.947 | 6.881 | 6.498 | 12.996 | 1.373 | 12.596 | 7.581 | 3.332 | 31.041 | 3.8065 | 16.745 | 2.8905 | 16.345 | 17.245 | 5.498 | 5.798 | 12.196
[14 empty] | 0.918 | 2.587 | 9.52 | 0.982 | 31.496 | 1.1312 | 6.192 | 7.938 | 6.874 | 6.492 | 12.984 | 1.372 | 12.584 | 7.574 | 3.328 | 31.014 | 3.801 | 16.73 | 2.887 | 16.33 | 17.23 | 5.492 | 5.792 | 12.184
[14 empty] | 0.919 | 2.5835 | 9.51 | 0.981 | 31.468 | 1.1296 | 6.186 | 7.929 | 6.867 | 6.486 | 12.972 | 1.371 | 12.572 | 7.567 | 3.324 | 30.987 | 3.7955 | 16.715 | 2.8835 | 16.315 | 17.215 | 5.486 | 5.786 | 12.172
[14 empty] | 0.92 | 2.58 | 9.5 | 0.98 | 31.44 | 1.128 | 6.18 | 7.92 | 6.86 | 6.48 | 12.96 | 1.37 | 12.56 | 7.56 | 3.32 | 30.96 | 3.79 | 16.7 | 2.88 | 16.3 | 17.2 | 5.48 | 5.78 | 12.16
[14 empty] | 0.921 | 2.5765 | 9.49 | 0.979 | 31.412 | 1.1264 | 6.174 | 7.911 | 6.853 | 6.474 | 12.948 | 1.369 | 12.548 | 7.553 | 3.316 | 30.933 | 3.7845 | 16.685 | 2.8765 | 16.285 | 17.185 | 5.474 | 5.774 | 12.148
[14 empty] | 0.922 | 2.573 | 9.48 | 0.978 | 31.384 | 1.1248 | 6.168 | 7.902 | 6.846 | 6.468 | 12.936 | 1.368 | 12.536 | 7.546 | 3.312 | 30.906 | 3.779 | 16.67 | 2.873 | 16.27 | 17.17 | 5.468 | 5.768 | 12.136
[14 empty] | 0.923 | 2.5695 | 9.47 | 0.977 | 31.356 | 1.1232 | 6.162 | 7.893 | 6.839 | 6.462 | 12.924 | 1.367 | 12.524 | 7.539 | 3.308 | 30.879 | 3.7735 | 16.655 | 2.8695 | 16.255 | 17.155 | 5.462 | 5.762 | 12.124
[14 empty] | 0.924 | 2.566 | 9.46 | 0.976 | 31.328 | 1.1216 | 6.156 | 7.884 | 6.832 | 6.456 | 12.912 | 1.366 | 12.512 | 7.532 | 3.304 | 30.852 | 3.768 | 16.64 | 2.866 | 16.24 | 17.14 | 5.456 | 5.756 | 12.112
[14 empty] | 0.925 | 2.5625 | 9.45 | 0.975 | 31.3 | 1.12 | 6.15 | 7.875 | 6.825 | 6.45 | 12.9 | 1.365 | 12.5 | 7.525 | 3.3 | 30.825 | 3.7625 | 16.625 | 2.8625 | 16.225 | 17.125 | 5.45 | 5.75 | 12.1
[14 empty] | 0.926 | 2.559 | 9.44 | 0.974 | 31.272 | 1.1184 | 6.144 | 7.866 | 6.818 | 6.444 | 12.888 | 1.364 | 12.488 | 7.518 | 3.296 | 30.798 | 3.757 | 16.61 | 2.859 | 16.21 | 17.11 | 5.444 | 5.744 | 12.088
[14 empty] | 0.927 | 2.5555 | 9.43 | 0.973 | 31.244 | 1.1168 | 6.138 | 7.857 | 6.811 | 6.438 | 12.876 | 1.363 | 12.476 | 7.511 | 3.292 | 30.771 | 3.7515 | 16.595 | 2.8555 | 16.195 | 17.095 | 5.438 | 5.738 | 12.076
[14 empty] | 0.928 | 2.552 | 9.42 | 0.972 | 31.216 | 1.1152 | 6.132 | 7.848 | 6.804 | 6.432 | 12.864 | 1.362 | 12.464 | 7.504 | 3.288 | 30.744 | 3.746 | 16.58 | 2.852 | 16.18 | 17.08 | 5.432 | 5.732 | 12.064
[14 empty] | 0.929 | 2.5485 | 9.41 | 0.971 | 31.188 | 1.1136 | 6.126 | 7.839 | 6.797 | 6.426 | 12.852 | 1.361 | 12.452 | 7.497 | 3.284 | 30.717 | 3.7405 | 16.565 | 2.8485 | 16.165 | 17.065 | 5.426 | 5.726 | 12.052
[14 empty] | 0.93 | 2.545 | 9.4 | 0.97 | 31.16 | 1.112 | 6.12 | 7.83 | 6.79 | 6.42 | 12.84 | 1.36 | 12.44 | 7.49 | 3.28 | 30.69 | 3.735 | 16.55 | 2.845 | 16.15 | 17.05 | 5.42 | 5.72 | 12.04
[14 empty] | 0.931 | 2.5415 | 9.39 | 0.969 | 31.132 | 1.1104 | 6.114 | 7.821 | 6.783 | 6.414 | 12.828 | 1.359 | 12.428 | 7.483 | 3.276 | 30.663 | 3.7295 | 16.535 | 2.8415 | 16.135 | 17.035 | 5.414 | 5.714 | 12.028
[14 empty] | 0.932 | 2.538 | 9.38 | 0.968 | 31.104 | 1.1088 | 6.108 | 7.812 | 6.776 | 6.408 | 12.816 | 1.358 | 12.416 | 7.476 | 3.272 | 30.636 | 3.724 | 16.52 | 2.838 | 16.12 | 17.02 | 5.408 | 5.708 | 12.016
[14 empty] | 0.933 | 2.5345 | 9.37 | 0.967 | 31.076 | 1.1072 | 6.102 | 7.803 | 6.769 | 6.402 | 12.804 | 1.357 | 12.404 | 7.469 | 3.268 | 30.609 | 3.7185 | 16.505 | 2.8345 | 16.105 | 17.005 | 5.402 | 5.702 | 12.004
[14 empty] | 0.934 | 2.531 | 9.36 | 0.966 | 31.048 | 1.1056 | 6.096 | 7.794 | 6.762 | 6.396 | 12.792 | 1.356 | 12.392 | 7.462 | 3.264 | 30.582 | 3.713 | 16.49 | 2.831 | 16.09 | 16.99 | 5.396 | 5.696 | 11.992
[14 empty] | 0.935 | 2.5275 | 9.35 | 0.965 | 31.02 | 1.104 | 6.09 | 7.785 | 6.755 | 6.39 | 12.78 | 1.355 | 12.38 | 7.455 | 3.26 | 30.555 | 3.7075 | 16.475 | 2.8275 | 16.075 | 16.975 | 5.39 | 5.69 | 11.98
[14 empty] | 0.936 | 2.524 | 9.34 | 0.964 | 30.992 | 1.1024 | 6.084 | 7.776 | 6.748 | 6.384 | 12.768 | 1.354 | 12.368 | 7.448 | 3.256 | 30.528 | 3.702 | 16.46 | 2.824 | 16.06 | 16.96 | 5.384 | 5.684 | 11.968
[14 empty] | 0.937 | 2.5205 | 9.33 | 0.963 | 30.964 | 1.1008 | 6.078 | 7.767 | 6.741 | 6.378 | 12.756 | 1.353 | 12.356 | 7.441 | 3.252 | 30.501 | 3.6965 | 16.445 | 2.8205 | 16.045 | 16.945 | 5.378 | 5.678 | 11.956
[14 empty] | 0.938 | 2.517 | 9.32 | 0.962 | 30.936 | 1.0992 | 6.072 | 7.758 | 6.734 | 6.372 | 12.744 | 1.352 | 12.344 | 7.434 | 3.248 | 30.474 | 3.691 | 16.43 | 2.817 | 16.03 | 16.93 | 5.372 | 5.672 | 11.944
[14 empty] | 0.939 | 2.5135 | 9.31 | 0.961 | 30.908 | 1.0976 | 6.066 | 7.749 | 6.727 | 6.366 | 12.732 | 1.351 | 12.332 | 7.427 | 3.244 | 30.447 | 3.6855 | 16.415 | 2.8135 | 16.015 | 16.915 | 5.366 | 5.666 | 11.932
[14 empty] | 0.94 | 2.51 | 9.3 | 0.96 | 30.88 | 1.096 | 6.06 | 7.74 | 6.72 | 6.36 | 12.72 | 1.35 | 12.32 | 7.42 | 3.24 | 30.42 | 3.68 | 16.4 | 2.81 | 16 | 16.9 | 5.36 | 5.66 | 11.92
[14 empty] | 0.941 | 2.5065 | 9.29 | 0.959 | 30.852 | 1.0944 | 6.054 | 7.731 | 6.713 | 6.354 | 12.708 | 1.349 | 12.308 | 7.413 | 3.236 | 30.393 | 3.6745 | 16.385 | 2.8065 | 15.985 | 16.885 | 5.354 | 5.654 | 11.908
[14 empty] | 0.942 | 2.503 | 9.28 | 0.958 | 30.824 | 1.0928 | 6.048 | 7.722 | 6.706 | 6.348 | 12.696 | 1.348 | 12.296 | 7.406 | 3.232 | 30.366 | 3.669 | 16.37 | 2.803 | 15.97 | 16.87 | 5.348 | 5.648 | 11.896
[14 empty] | 0.943 | 2.4995 | 9.27 | 0.957 | 30.796 | 1.0912 | 6.042 | 7.713 | 6.699 | 6.342 | 12.684 | 1.347 | 12.284 | 7.399 | 3.228 | 30.339 | 3.6635 | 16.355 | 2.7995 | 15.955 | 16.855 | 5.342 | 5.642 | 11.884
[14 empty] | 0.944 | 2.496 | 9.26 | 0.956 | 30.768 | 1.0896 | 6.036 | 7.704 | 6.692 | 6.336 | 12.672 | 1.346 | 12.272 | 7.392 | 3.224 | 30.312 | 3.658 | 16.34 | 2.796 | 15.94 | 16.84 | 5.336 | 5.636 | 11.872
[14 empty] | 0.945 | 2.4925 | 9.25 | 0.955 | 30.74 | 1.088 | 6.03 | 7.695 | 6.685 | 6.33 | 12.66 | 1.345 | 12.26 | 7.385 | 3.22 | 30.285 | 3.6525 | 16.325 | 2.7925 | 15.925 | 16.825 | 5.33 | 5.63 | 11.86
[14 empty] | 0.946 | 2.489 | 9.24 | 0.954 | 30.712 | 1.0864 | 6.024 | 7.686 | 6.678 | 6.324 | 12.648 | 1.344 | 12.248 | 7.378 | 3.216 | 30.258 | 3.647 | 16.31 | 2.789 | 15.91 | 16.81 | 5.324 | 5.624 | 11.848
[14 empty] | 0.947 | 2.4855 | 9.23 | 0.953 | 30.684 | 1.0848 | 6.018 | 7.677 | 6.671 | 6.318 | 12.636 | 1.343 | 12.236 | 7.371 | 3.212 | 30.231 | 3.6415 | 16.295 | 2.7855 | 15.895 | 16.795 | 5.318 | 5.618 | 11.836
[14 empty] | 0.948 | 2.482 | 9.22 | 0.952 | 30.656 | 1.0832 | 6.012 | 7.668 | 6.664 | 6.312 | 12.624 | 1.342 | 12.224 | 7.364 | 3.208 | 30.204 | 3.636 | 16.28 | 2.782 | 15.88 | 16.78 | 5.312 | 5.612 | 11.824
[14 empty] | 0.949 | 2.4785 | 9.21 | 0.951 | 30.628 | 1.0816 | 6.006 | 7.659 | 6.657 | 6.306 | 12.612 | 1.341 | 12.212 | 7.357 | 3.204 | 30.177 | 3.6305 | 16.265 | 2.7785 | 15.865 | 16.765 | 5.306 | 5.606 | 11.812
[14 empty] | 0.95 | 2.475 | 9.2 | 0.95 | 30.6 | 1.08 | 6 | 7.65 | 6.65 | 6.3 | 12.6 | 1.34 | 12.2 | 7.35 | 3.2 | 30.15 | 3.625 | 16.25 | 2.775 | 15.85 | 16.75 | 5.3 | 5.6 | 11.8
[14 empty] | 0.951 | 2.4715 | 9.19 | 0.949 | 30.572 | 1.0784 | 5.994 | 7.641 | 6.643 | 6.294 | 12.588 | 1.339 | 12.188 | 7.343 | 3.196 | 30.123 | 3.6195 | 16.235 | 2.7715 | 15.835 | 16.735 | 5.294 | 5.594 | 11.788
[14 empty] | 0.952 | 2.468 | 9.18 | 0.948 | 30.544 | 1.0768 | 5.988 | 7.632 | 6.636 | 6.288 | 12.576 | 1.338 | 12.176 | 7.336 | 3.192 | 30.096 | 3.614 | 16.22 | 2.768 | 15.82 | 16.72 | 5.288 | 5.588 | 11.776
[14 empty] | 0.953 | 2.4645 | 9.17 | 0.947 | 30.516 | 1.0752 | 5.982 | 7.623 | 6.629 | 6.282 | 12.564 | 1.337 | 12.164 | 7.329 | 3.188 | 30.069 | 3.6085 | 16.205 | 2.7645 | 15.805 | 16.705 | 5.282 | 5.582 | 11.764
[14 empty] | 0.954 | 2.461 | 9.16 | 0.946 | 30.488 | 1.0736 | 5.976 | 7.614 | 6.622 | 6.276 | 12.552 | 1.336 | 12.152 | 7.322 | 3.184 | 30.042 | 3.603 | 16.19 | 2.761 | 15.79 | 16.69 | 5.276 | 5.576 | 11.752
[14 empty] | 0.955 | 2.4575 | 9.15 | 0.945 | 30.46 | 1.072 | 5.97 | 7.605 | 6.615 | 6.27 | 12.54 | 1.335 | 12.14 | 7.315 | 3.18 | 30.015 | 3.5975 | 16.175 | 2.7575 | 15.775 | 16.675 | 5.27 | 5.57 | 11.74
[14 empty] | 0.956 | 2.454 | 9.14 | 0.944 | 30.432 | 1.0704 | 5.964 | 7.596 | 6.608 | 6.264 | 12.528 | 1.334 | 12.128 | 7.308 | 3.176 | 29.988 | 3.592 | 16.16 | 2.754 | 15.76 | 16.66 | 5.264 | 5.564 | 11.728
[14 empty] | 0.957 | 2.4505 | 9.13 | 0.943 | 30.404 | 1.0688 | 5.958 | 7.587 | 6.601 | 6.258 | 12.516 | 1.333 | 12.116 | 7.301 | 3.172 | 29.961 | 3.5865 | 16.145 | 2.7505 | 15.745 | 16.645 | 5.258 | 5.558 | 11.716
[14 empty] | 0.958 | 2.447 | 9.12 | 0.942 | 30.376 | 1.0672 | 5.952 | 7.578 | 6.594 | 6.252 | 12.504 | 1.332 | 12.104 | 7.294 | 3.168 | 29.934 | 3.581 | 16.13 | 2.747 | 15.73 | 16.63 | 5.252 | 5.552 | 11.704
[14 empty] | 0.959 | 2.4435 | 9.11 | 0.941 | 30.348 | 1.0656 | 5.946 | 7.569 | 6.587 | 6.246 | 12.492 | 1.331 | 12.092 | 7.287 | 3.164 | 29.907 | 3.5755 | 16.115 | 2.7435 | 15.715 | 16.615 | 5.246 | 5.546 | 11.692
[14 empty] | 0.96 | 2.44 | 9.1 | 0.94 | 30.32 | 1.064 | 5.94 | 7.56 | 6.58 | 6.24 | 12.48 | 1.33 | 12.08 | 7.28 | 3.16 | 29.88 | 3.57 | 16.1 | 2.74 | 15.7 | 16.6 | 5.24 | 5.54 | 11.68
[14 empty] | 0.961 | 2.4365 | 9.09 | 0.939 | 30.292 | 1.0624 | 5.934 | 7.551 | 6.573 | 6.234 | 12.468 | 1.329 | 12.068 | 7.273 | 3.156 | 29.853 | 3.5645 | 16.085 | 2.7365 | 15.685 | 16.585 | 5.234 | 5.534 | 11.668
[14 empty] | 0.962 | 2.433 | 9.08 | 0.938 | 30.264 | 1.0608 | 5.928 | 7.542 | 6.566 | 6.228 | 12.456 | 1.328 | 12.056 | 7.266 | 3.152 | 29.826 | 3.559 | 16.07 | 2.733 | 15.67 | 16.57 | 5.228 | 5.528 | 11.656
[14 empty] | 0.963 | 2.4295 | 9.07 | 0.937 | 30.236 | 1.0592 | 5.922 | 7.533 | 6.559 | 6.222 | 12.444 | 1.327 | 12.044 | 7.259 | 3.148 | 29.799 | 3.5535 | 16.055 | 2.7295 | 15.655 | 16.555 | 5.222 | 5.522 | 11.644
[14 empty] | 0.964 | 2.426 | 9.06 | 0.936 | 30.208 | 1.0576 | 5.916 | 7.524 | 6.552 | 6.216 | 12.432 | 1.326 | 12.032 | 7.252 | 3.144 | 29.772 | 3.548 | 16.04 | 2.726 | 15.64 | 16.54 | 5.216 | 5.516 | 11.632
[14 empty] | 0.965 | 2.4225 | 9.05 | 0.935 | 30.18 | 1.056 | 5.91 | 7.515 | 6.545 | 6.21 | 12.42 | 1.325 | 12.02 | 7.245 | 3.14 | 29.745 | 3.5425 | 16.025 | 2.7225 | 15.625 | 16.525 | 5.21 | 5.51 | 11.62
[14 empty] | 0.966 | 2.419 | 9.04 | 0.934 | 30.152 | 1.0544 | 5.904 | 7.506 | 6.538 | 6.204 | 12.408 | 1.324 | 12.008 | 7.238 | 3.136 | 29.718 | 3.537 | 16.01 | 2.719 | 15.61 | 16.51 | 5.204 | 5.504 | 11.608
[14 empty] | 0.967 | 2.4155 | 9.03 | 0.933 | 30.124 | 1.0528 | 5.898 | 7.497 | 6.531 | 6.198 | 12.396 | 1.323 | 11.996 | 7.231 | 3.132 | 29.691 | 3.5315 | 15.995 | 2.7155 | 15.595 | 16.495 | 5.198 | 5.498 | 11.596
[14 empty] | 0.968 | 2.412 | 9.02 | 0.932 | 30.096 | 1.0512 | 5.892 | 7.488 | 6.524 | 6.192 | 12.384 | 1.322 | 11.984 | 7.224 | 3.128 | 29.664 | 3.526 | 15.98 | 2.712 | 15.58 | 16.48 | 5.192 | 5.492 | 11.584
[14 empty] | 0.969 | 2.4085 | 9.01 | 0.931 | 30.068 | 1.0496 | 5.886 | 7.479 | 6.517 | 6.186 | 12.372 | 1.321 | 11.972 | 7.217 | 3.124 | 29.637 | 3.5205 | 15.965 | 2.7085 | 15.565 | 16.465 | 5.186 | 5.486 | 11.572
[14 empty] | 0.97 | 2.405 | 9 | 0.93 | 30.04 | 1.048 | 5.88 | 7.47 | 6.51 | 6.18 | 12.36 | 1.32 | 11.96 | 7.21 | 3.12 | 29.61 | 3.515 | 15.95 | 2.705 | 15.55 | 16.45 | 5.18 | 5.48 | 11.56
[14 empty] | 0.971 | 2.4015 | 8.99 | 0.929 | 30.012 | 1.0464 | 5.874 | 7.461 | 6.503 | 6.174 | 12.348 | 1.319 | 11.948 | 7.203 | 3.116 | 29.583 | 3.5095 | 15.935 | 2.7015 | 15.535 | 16.435 | 5.174 | 5.474 | 11.548
[14 empty] | 0.972 | 2.398 | 8.98 | 0.928 | 29.984 | 1.0448 | 5.868 | 7.452 | 6.496 | 6.168 | 12.336 | 1.318 | 11.936 | 7.196 | 3.112 | 29.556 | 3.504 | 15.92 | 2.698 | 15.52 | 16.42 | 5.168 | 5.468 | 11.536
[14 empty] | 0.973 | 2.3945 | 8.97 | 0.927 | 29.956 | 1.0432 | 5.862 | 7.443 | 6.489 | 6.162 | 12.324 | 1.317 | 11.924 | 7.189 | 3.108 | 29.529 | 3.4985 | 15.905 | 2.6945 | 15.505 | 16.405 | 5.162 | 5.462 | 11.524
[14 empty] | 0.974 | 2.391 | 8.96 | 0.926 | 29.928 | 1.0416 | 5.856 | 7.434 | 6.482 | 6.156 | 12.312 | 1.316 | 11.912 | 7.182 | 3.104 | 29.502 | 3.493 | 15.89 | 2.691 | 15.49 | 16.39 | 5.156 | 5.456 | 11.512
[14 empty] | 0.975 | 2.3875 | 8.95 | 0.925 | 29.9 | 1.04 | 5.85 | 7.425 | 6.475 | 6.15 | 12.3 | 1.315 | 11.9 | 7.175 | 3.1 | 29.475 | 3.4875 | 15.875 | 2.6875 | 15.475 | 16.375 | 5.15 | 5.45 | 11.5
[14 empty] | 0.976 | 2.384 | 8.94 | 0.924 | 29.872 | 1.0384 | 5.844 | 7.416 | 6.468 | 6.144 | 12.288 | 1.314 | 11.888 | 7.168 | 3.096 | 29.448 | 3.482 | 15.86 | 2.684 | 15.46 | 16.36 | 5.144 | 5.444 | 11.488
[14 empty] | 0.977 | 2.3805 | 8.93 | 0.923 | 29.844 | 1.0368 | 5.838 | 7.407 | 6.461 | 6.138 | 12.276 | 1.313 | 11.876 | 7.161 | 3.092 | 29.421 | 3.4765 | 15.845 | 2.6805 | 15.445 | 16.345 | 5.138 | 5.438 | 11.476
[14 empty] | 0.978 | 2.377 | 8.92 | 0.922 | 29.816 | 1.0352 | 5.832 | 7.398 | 6.454 | 6.132 | 12.264 | 1.312 | 11.864 | 7.154 | 3.088 | 29.394 | 3.471 | 15.83 | 2.677 | 15.43 | 16.33 | 5.132 | 5.432 | 11.464
[14 empty] | 0.979 | 2.3735 | 8.91 | 0.921 | 29.788 | 1.0336 | 5.826 | 7.389 | 6.447 | 6.126 | 12.252 | 1.311 | 11.852 | 7.147 | 3.084 | 29.367 | 3.4655 | 15.815 | 2.6735 | 15.415 | 16.315 | 5.126 | 5.426 | 11.452
[14 empty] | 0.98 | 2.37 | 8.9 | 0.92 | 29.76 | 1.032 | 5.82 | 7.38 | 6.44 | 6.12 | 12.24 | 1.31 | 11.84 | 7.14 | 3.08 | 29.34 | 3.46 | 15.8 | 2.67 | 15.4 | 16.3 | 5.12 | 5.42 | 11.44
[14 empty] | 0.981 | 2.3665 | 8.89 | 0.919 | 29.732 | 1.0304 | 5.814 | 7.371 | 6.433 | 6.114 | 12.228 | 1.309 | 11.828 | 7.133 | 3.076 | 29.313 | 3.4545 | 15.785 | 2.6665 | 15.385 | 16.285 | 5.114 | 5.414 | 11.428
[14 empty] | 0.982 | 2.363 | 8.88 | 0.918 | 29.704 | 1.0288 | 5.808 | 7.362 | 6.426 | 6.108 | 12.216 | 1.308 | 11.816 | 7.126 | 3.072 | 29.286 | 3.449 | 15.77 | 2.663 | 15.37 | 16.27 | 5.108 | 5.408 | 11.416
[14 empty] | 0.983 | 2.3595 | 8.87 | 0.917 | 29.676 | 1.0272 | 5.802 | 7.353 | 6.419 | 6.102 | 12.204 | 1.307 | 11.804 | 7.119 | 3.068 | 29.259 | 3.4435 | 15.755 | 2.6595 | 15.355 | 16.255 | 5.102 | 5.402 | 11.404
[14 empty] | 0.984 | 2.356 | 8.86 | 0.916 | 29.648 | 1.0256 | 5.796 | 7.344 | 6.412 | 6.096 | 12.192 | 1.306 | 11.792 | 7.112 | 3.064 | 29.232 | 3.438 | 15.74 | 2.656 | 15.34 | 16.24 | 5.096 | 5.396 | 11.392
[14 empty] | 0.985 | 2.3525 | 8.85 | 0.915 | 29.62 | 1.024 | 5.79 | 7.335 | 6.405 | 6.09 | 12.18 | 1.305 | 11.78 | 7.105 | 3.06 | 29.205 | 3.4325 | 15.725 | 2.6525 | 15.325 | 16.225 | 5.09 | 5.39 | 11.38
[14 empty] | 0.986 | 2.349 | 8.84 | 0.914 | 29.592 | 1.0224 | 5.784 | 7.326 | 6.398 | 6.084 | 12.168 | 1.304 | 11.768 | 7.098 | 3.056 | 29.178 | 3.427 | 15.71 | 2.649 | 15.31 | 16.21 | 5.084 | 5.384 | 11.368
[14 empty] | 0.987 | 2.3455 | 8.83 | 0.913 | 29.564 | 1.0208 | 5.778 | 7.317 | 6.391 | 6.078 | 12.156 | 1.303 | 11.756 | 7.091 | 3.052 | 29.151 | 3.4215 | 15.695 | 2.6455 | 15.295 | 16.195 | 5.078 | 5.378 | 11.356
[14 empty] | 0.988 | 2.342 | 8.82 | 0.912 | 29.536 | 1.0192 | 5.772 | 7.308 | 6.384 | 6.072 | 12.144 | 1.302 | 11.744 | 7.084 | 3.048 | 29.124 | 3.416 | 15.68 | 2.642 | 15.28 | 16.18 | 5.072 | 5.372 | 11.344
[14 empty] | 0.989 | 2.3385 | 8.81 | 0.911 | 29.508 | 1.0176 | 5.766 | 7.299 | 6.377 | 6.066 | 12.132 | 1.301 | 11.732 | 7.077 | 3.044 | 29.097 | 3.4105 | 15.665 | 2.6385 | 15.265 | 16.165 | 5.066 | 5.366 | 11.332
[14 empty] | 0.99 | 2.335 | 8.8 | 0.91 | 29.48 | 1.016 | 5.76 | 7.29 | 6.37 | 6.06 | 12.12 | 1.3 | 11.72 | 7.07 | 3.04 | 29.07 | 3.405 | 15.65 | 2.635 | 15.25 | 16.15 | 5.06 | 5.36 | 11.32
[14 empty] | 0.991 | 2.3315 | 8.79 | 0.909 | 29.452 | 1.0144 | 5.754 | 7.281 | 6.363 | 6.054 | 12.108 | 1.299 | 11.708 | 7.063 | 3.036 | 29.043 | 3.3995 | 15.635 | 2.6315 | 15.235 | 16.135 | 5.054 | 5.354 | 11.308
[14 empty] | 0.992 | 2.328 | 8.78 | 0.908 | 29.424 | 1.0128 | 5.748 | 7.272 | 6.356 | 6.048 | 12.096 | 1.298 | 11.696 | 7.056 | 3.032 | 29.016 | 3.394 | 15.62 | 2.628 | 15.22 | 16.12 | 5.048 | 5.348 | 11.296
[14 empty] | 0.993 | 2.3245 | 8.77 | 0.907 | 29.396 | 1.0112 | 5.742 | 7.263 | 6.349 | 6.042 | 12.084 | 1.297 | 11.684 | 7.049 | 3.028 | 28.989 | 3.3885 | 15.605 | 2.6245 | 15.205 | 16.105 | 5.042 | 5.342 | 11.284
[14 empty] | 0.994 | 2.321 | 8.76 | 0.906 | 29.368 | 1.0096 | 5.736 | 7.254 | 6.342 | 6.036 | 12.072 | 1.296 | 11.672 | 7.042 | 3.024 | 28.962 | 3.383 | 15.59 | 2.621 | 15.19 | 16.09 | 5.036 | 5.336 | 11.272
[14 empty] | 0.995 | 2.3175 | 8.75 | 0.905 | 29.34 | 1.008 | 5.73 | 7.245 | 6.335 | 6.03 | 12.06 | 1.295 | 11.66 | 7.035 | 3.02 | 28.935 | 3.3775 | 15.575 | 2.6175 | 15.175 | 16.075 | 5.03 | 5.33 | 11.26
[14 empty] | 0.996 | 2.314 | 8.74 | 0.904 | 29.312 | 1.0064 | 5.724 | 7.236 | 6.328 | 6.024 | 12.048 | 1.294 | 11.648 | 7.028 | 3.016 | 28.908 | 3.372 | 15.56 | 2.614 | 15.16 | 16.06 | 5.024 | 5.324 | 11.248
[14 empty] | 0.997 | 2.3105 | 8.73 | 0.903 | 29.284 | 1.0048 | 5.718 | 7.227 | 6.321 | 6.018 | 12.036 | 1.293 | 11.636 | 7.021 | 3.012 | 28.881 | 3.3665 | 15.545 | 2.6105 | 15.145 | 16.045 | 5.018 | 5.318 | 11.236
[14 empty] | 0.998 | 2.307 | 8.72 | 0.902 | 29.256 | 1.0032 | 5.712 | 7.218 | 6.314 | 6.012 | 12.024 | 1.292 | 11.624 | 7.014 | 3.008 | 28.854 | 3.361 | 15.53 | 2.607 | 15.13 | 16.03 | 5.012 | 5.312 | 11.224
[14 empty] | 0.999 | 2.3035 | 8.71 | 0.901 | 29.228 | 1.0016 | 5.706 | 7.209 | 6.307 | 6.006 | 12.012 | 1.291 | 11.612 | 7.007 | 3.004 | 28.827 | 3.3555 | 15.515 | 2.6035 | 15.115 | 16.015 | 5.006 | 5.306 | 11.212
[14 empty] | 1 | 2.3 | 8.7 | 0.9 | 29.2 | 1 | 5.7 | 7.2 | 6.3 | 6 | 12 | 1.29 | 11.6 | 7 | 3 | 28.8 | 3.35 | 15.5 | 2.6 | 15.1 | 16 | 5 | 5.3 | 11.2
[14 empty] | 1.001 | 2.297 | 8.692 | 0.898 | 29.176 | 0.999 | 5.694 | 7.194 | 6.294 | 5.994 | 11.989 | 1.2888 | 11.59 | 6.993 | 2.996 | 28.776 | 3.3455 | 15.486 | 2.597 | 15.086 | 15.985 | 4.996 | 5.296 | 11.19
[14 empty] | 1.002 | 2.294 | 8.684 | 0.896 | 29.152 | 0.998 | 5.688 | 7.188 | 6.288 | 5.988 | 11.978 | 1.2876 | 11.58 | 6.986 | 2.992 | 28.752 | 3.341 | 15.472 | 2.594 | 15.072 | 15.97 | 4.992 | 5.292 | 11.18
[14 empty] | 1.003 | 2.291 | 8.676 | 0.894 | 29.128 | 0.997 | 5.682 | 7.182 | 6.282 | 5.982 | 11.967 | 1.2864 | 11.57 | 6.979 | 2.988 | 28.728 | 3.3365 | 15.458 | 2.591 | 15.058 | 15.955 | 4.988 | 5.288 | 11.17
[14 empty] | 1.004 | 2.288 | 8.668 | 0.892 | 29.104 | 0.996 | 5.676 | 7.176 | 6.276 | 5.976 | 11.956 | 1.2852 | 11.56 | 6.972 | 2.984 | 28.704 | 3.332 | 15.444 | 2.588 | 15.044 | 15.94 | 4.984 | 5.284 | 11.16
[14 empty] | 1.005 | 2.285 | 8.66 | 0.89 | 29.08 | 0.995 | 5.67 | 7.17 | 6.27 | 5.97 | 11.945 | 1.284 | 11.55 | 6.965 | 2.98 | 28.68 | 3.3275 | 15.43 | 2.585 | 15.03 | 15.925 | 4.98 | 5.28 | 11.15
[14 empty] | 1.006 | 2.282 | 8.652 | 0.888 | 29.056 | 0.994 | 5.664 | 7.164 | 6.264 | 5.964 | 11.934 | 1.2828 | 11.54 | 6.958 | 2.976 | 28.656 | 3.323 | 15.416 | 2.582 | 15.016 | 15.91 | 4.976 | 5.276 | 11.14
[14 empty] | 1.007 | 2.279 | 8.644 | 0.886 | 29.032 | 0.993 | 5.658 | 7.158 | 6.258 | 5.958 | 11.923 | 1.2816 | 11.53 | 6.951 | 2.972 | 28.632 | 3.3185 | 15.402 | 2.579 | 15.002 | 15.895 | 4.972 | 5.272 | 11.13
[14 empty] | 1.008 | 2.276 | 8.636 | 0.884 | 29.008 | 0.992 | 5.652 | 7.152 | 6.252 | 5.952 | 11.912 | 1.2804 | 11.52 | 6.944 | 2.968 | 28.608 | 3.314 | 15.388 | 2.576 | 14.988 | 15.88 | 4.968 | 5.268 | 11.12
[14 empty] | 1.009 | 2.273 | 8.628 | 0.882 | 28.984 | 0.991 | 5.646 | 7.146 | 6.246 | 5.946 | 11.901 | 1.2792 | 11.51 | 6.937 | 2.964 | 28.584 | 3.3095 | 15.374 | 2.573 | 14.974 | 15.865 | 4.964 | 5.264 | 11.11
[14 empty] | 1.01 | 2.27 | 8.62 | 0.88 | 28.96 | 0.99 | 5.64 | 7.14 | 6.24 | 5.94 | 11.89 | 1.278 | 11.5 | 6.93 | 2.96 | 28.56 | 3.305 | 15.36 | 2.57 | 14.96 | 15.85 | 4.96 | 5.26 | 11.1
[14 empty] | 1.011 | 2.267 | 8.612 | 0.878 | 28.936 | 0.989 | 5.634 | 7.134 | 6.234 | 5.934 | 11.879 | 1.2768 | 11.49 | 6.923 | 2.956 | 28.536 | 3.3005 | 15.346 | 2.567 | 14.946 | 15.835 | 4.956 | 5.256 | 11.09
[14 empty] | 1.012 | 2.264 | 8.604 | 0.876 | 28.912 | 0.988 | 5.628 | 7.128 | 6.228 | 5.928 | 11.868 | 1.2756 | 11.48 | 6.916 | 2.952 | 28.512 | 3.296 | 15.332 | 2.564 | 14.932 | 15.82 | 4.952 | 5.252 | 11.08
[14 empty] | 1.013 | 2.261 | 8.596 | 0.874 | 28.888 | 0.987 | 5.622 | 7.122 | 6.222 | 5.922 | 11.857 | 1.2744 | 11.47 | 6.909 | 2.948 | 28.488 | 3.2915 | 15.318 | 2.561 | 14.918 | 15.805 | 4.948 | 5.248 | 11.07
[14 empty] | 1.014 | 2.258 | 8.588 | 0.872 | 28.864 | 0.986 | 5.616 | 7.116 | 6.216 | 5.916 | 11.846 | 1.2732 | 11.46 | 6.902 | 2.944 | 28.464 | 3.287 | 15.304 | 2.558 | 14.904 | 15.79 | 4.944 | 5.244 | 11.06
[14 empty] | 1.015 | 2.255 | 8.58 | 0.87 | 28.84 | 0.985 | 5.61 | 7.11 | 6.21 | 5.91 | 11.835 | 1.272 | 11.45 | 6.895 | 2.94 | 28.44 | 3.2825 | 15.29 | 2.555 | 14.89 | 15.775 | 4.94 | 5.24 | 11.05
[14 empty] | 1.016 | 2.252 | 8.572 | 0.868 | 28.816 | 0.984 | 5.604 | 7.104 | 6.204 | 5.904 | 11.824 | 1.2708 | 11.44 | 6.888 | 2.936 | 28.416 | 3.278 | 15.276 | 2.552 | 14.876 | 15.76 | 4.936 | 5.236 | 11.04
[14 empty] | 1.017 | 2.249 | 8.564 | 0.866 | 28.792 | 0.983 | 5.598 | 7.098 | 6.198 | 5.898 | 11.813 | 1.2696 | 11.43 | 6.881 | 2.932 | 28.392 | 3.2735 | 15.262 | 2.549 | 14.862 | 15.745 | 4.932 | 5.232 | 11.03
[14 empty] | 1.018 | 2.246 | 8.556 | 0.864 | 28.768 | 0.982 | 5.592 | 7.092 | 6.192 | 5.892 | 11.802 | 1.2684 | 11.42 | 6.874 | 2.928 | 28.368 | 3.269 | 15.248 | 2.546 | 14.848 | 15.73 | 4.928 | 5.228 | 11.02
[14 empty] | 1.019 | 2.243 | 8.548 | 0.862 | 28.744 | 0.981 | 5.586 | 7.086 | 6.186 | 5.886 | 11.791 | 1.2672 | 11.41 | 6.867 | 2.924 | 28.344 | 3.2645 | 15.234 | 2.543 | 14.834 | 15.715 | 4.924 | 5.224 | 11.01
[14 empty] | 1.02 | 2.24 | 8.54 | 0.86 | 28.72 | 0.98 | 5.58 | 7.08 | 6.18 | 5.88 | 11.78 | 1.266 | 11.4 | 6.86 | 2.92 | 28.32 | 3.26 | 15.22 | 2.54 | 14.82 | 15.7 | 4.92 | 5.22 | 11
[14 empty] | 1.021 | 2.237 | 8.532 | 0.858 | 28.696 | 0.979 | 5.574 | 7.074 | 6.174 | 5.874 | 11.769 | 1.2648 | 11.39 | 6.853 | 2.916 | 28.296 | 3.2555 | 15.206 | 2.537 | 14.806 | 15.685 | 4.916 | 5.216 | 10.99
[14 empty] | 1.022 | 2.234 | 8.524 | 0.856 | 28.672 | 0.978 | 5.568 | 7.068 | 6.168 | 5.868 | 11.758 | 1.2636 | 11.38 | 6.846 | 2.912 | 28.272 | 3.251 | 15.192 | 2.534 | 14.792 | 15.67 | 4.912 | 5.212 | 10.98
[14 empty] | 1.023 | 2.231 | 8.516 | 0.854 | 28.648 | 0.977 | 5.562 | 7.062 | 6.162 | 5.862 | 11.747 | 1.2624 | 11.37 | 6.839 | 2.908 | 28.248 | 3.2465 | 15.178 | 2.531 | 14.778 | 15.655 | 4.908 | 5.208 | 10.97
[14 empty] | 1.024 | 2.228 | 8.508 | 0.852 | 28.624 | 0.976 | 5.556 | 7.056 | 6.156 | 5.856 | 11.736 | 1.2612 | 11.36 | 6.832 | 2.904 | 28.224 | 3.242 | 15.164 | 2.528 | 14.764 | 15.64 | 4.904 | 5.204 | 10.96
[14 empty] | 1.025 | 2.225 | 8.5 | 0.85 | 28.6 | 0.975 | 5.55 | 7.05 | 6.15 | 5.85 | 11.725 | 1.26 | 11.35 | 6.825 | 2.9 | 28.2 | 3.2375 | 15.15 | 2.525 | 14.75 | 15.625 | 4.9 | 5.2 | 10.95
[14 empty] | 1.026 | 2.222 | 8.492 | 0.848 | 28.576 | 0.974 | 5.544 | 7.044 | 6.144 | 5.844 | 11.714 | 1.2588 | 11.34 | 6.818 | 2.896 | 28.176 | 3.233 | 15.136 | 2.522 | 14.736 | 15.61 | 4.896 | 5.196 | 10.94
[14 empty] | 1.027 | 2.219 | 8.484 | 0.846 | 28.552 | 0.973 | 5.538 | 7.038 | 6.138 | 5.838 | 11.703 | 1.2576 | 11.33 | 6.811 | 2.892 | 28.152 | 3.2285 | 15.122 | 2.519 | 14.722 | 15.595 | 4.892 | 5.192 | 10.93
[14 empty] | 1.028 | 2.216 | 8.476 | 0.844 | 28.528 | 0.972 | 5.532 | 7.032 | 6.132 | 5.832 | 11.692 | 1.2564 | 11.32 | 6.804 | 2.888 | 28.128 | 3.224 | 15.108 | 2.516 | 14.708 | 15.58 | 4.888 | 5.188 | 10.92
[14 empty] | 1.029 | 2.213 | 8.468 | 0.842 | 28.504 | 0.971 | 5.526 | 7.026 | 6.126 | 5.826 | 11.681 | 1.2552 | 11.31 | 6.797 | 2.884 | 28.104 | 3.2195 | 15.094 | 2.513 | 14.694 | 15.565 | 4.884 | 5.184 | 10.91
[14 empty] | 1.03 | 2.21 | 8.46 | 0.84 | 28.48 | 0.97 | 5.52 | 7.02 | 6.12 | 5.82 | 11.67 | 1.254 | 11.3 | 6.79 | 2.88 | 28.08 | 3.215 | 15.08 | 2.51 | 14.68 | 15.55 | 4.88 | 5.18 | 10.9
[14 empty] | 1.031 | 2.207 | 8.452 | 0.838 | 28.456 | 0.969 | 5.514 | 7.014 | 6.114 | 5.814 | 11.659 | 1.2528 | 11.29 | 6.783 | 2.876 | 28.056 | 3.2105 | 15.066 | 2.507 | 14.666 | 15.535 | 4.876 | 5.176 | 10.89
[14 empty] | 1.032 | 2.204 | 8.444 | 0.836 | 28.432 | 0.968 | 5.508 | 7.008 | 6.108 | 5.808 | 11.648 | 1.2516 | 11.28 | 6.776 | 2.872 | 28.032 | 3.206 | 15.052 | 2.504 | 14.652 | 15.52 | 4.872 | 5.172 | 10.88
[14 empty] | 1.033 | 2.201 | 8.436 | 0.834 | 28.408 | 0.967 | 5.502 | 7.002 | 6.102 | 5.802 | 11.637 | 1.2504 | 11.27 | 6.769 | 2.868 | 28.008 | 3.2015 | 15.038 | 2.501 | 14.638 | 15.505 | 4.868 | 5.168 | 10.87
[14 empty] | 1.034 | 2.198 | 8.428 | 0.832 | 28.384 | 0.966 | 5.496 | 6.996 | 6.096 | 5.796 | 11.626 | 1.2492 | 11.26 | 6.762 | 2.864 | 27.984 | 3.197 | 15.024 | 2.498 | 14.624 | 15.49 | 4.864 | 5.164 | 10.86
[14 empty] | 1.035 | 2.195 | 8.42 | 0.83 | 28.36 | 0.965 | 5.49 | 6.99 | 6.09 | 5.79 | 11.615 | 1.248 | 11.25 | 6.755 | 2.86 | 27.96 | 3.1925 | 15.01 | 2.495 | 14.61 | 15.475 | 4.86 | 5.16 | 10.85
[14 empty] | 1.036 | 2.192 | 8.412 | 0.828 | 28.336 | 0.964 | 5.484 | 6.984 | 6.084 | 5.784 | 11.604 | 1.2468 | 11.24 | 6.748 | 2.856 | 27.936 | 3.188 | 14.996 | 2.492 | 14.596 | 15.46 | 4.856 | 5.156 | 10.84
[14 empty] | 1.037 | 2.189 | 8.404 | 0.826 | 28.312 | 0.963 | 5.478 | 6.978 | 6.078 | 5.778 | 11.593 | 1.2456 | 11.23 | 6.741 | 2.852 | 27.912 | 3.1835 | 14.982 | 2.489 | 14.582 | 15.445 | 4.852 | 5.152 | 10.83
[14 empty] | 1.038 | 2.186 | 8.396 | 0.824 | 28.288 | 0.962 | 5.472 | 6.972 | 6.072 | 5.772 | 11.582 | 1.2444 | 11.22 | 6.734 | 2.848 | 27.888 | 3.179 | 14.968 | 2.486 | 14.568 | 15.43 | 4.848 | 5.148 | 10.82
[14 empty] | 1.039 | 2.183 | 8.388 | 0.822 | 28.264 | 0.961 | 5.466 | 6.966 | 6.066 | 5.766 | 11.571 | 1.2432 | 11.21 | 6.727 | 2.844 | 27.864 | 3.1745 | 14.954 | 2.483 | 14.554 | 15.415 | 4.844 | 5.144 | 10.81
[14 empty] | 1.04 | 2.18 | 8.38 | 0.82 | 28.24 | 0.96 | 5.46 | 6.96 | 6.06 | 5.76 | 11.56 | 1.242 | 11.2 | 6.72 | 2.84 | 27.84 | 3.17 | 14.94 | 2.48 | 14.54 | 15.4 | 4.84 | 5.14 | 10.8
[14 empty] | 1.041 | 2.177 | 8.372 | 0.818 | 28.216 | 0.959 | 5.454 | 6.954 | 6.054 | 5.754 | 11.549 | 1.2408 | 11.19 | 6.713 | 2.836 | 27.816 | 3.1655 | 14.926 | 2.477 | 14.526 | 15.385 | 4.836 | 5.136 | 10.79
[14 empty] | 1.042 | 2.174 | 8.364 | 0.816 | 28.192 | 0.958 | 5.448 | 6.948 | 6.048 | 5.748 | 11.538 | 1.2396 | 11.18 | 6.706 | 2.832 | 27.792 | 3.161 | 14.912 | 2.474 | 14.512 | 15.37 | 4.832 | 5.132 | 10.78
[14 empty] | 1.043 | 2.171 | 8.356 | 0.814 | 28.168 | 0.957 | 5.442 | 6.942 | 6.042 | 5.742 | 11.527 | 1.2384 | 11.17 | 6.699 | 2.828 | 27.768 | 3.1565 | 14.898 | 2.471 | 14.498 | 15.355 | 4.828 | 5.128 | 10.77
[14 empty] | 1.044 | 2.168 | 8.348 | 0.812 | 28.144 | 0.956 | 5.436 | 6.936 | 6.036 | 5.736 | 11.516 | 1.2372 | 11.16 | 6.692 | 2.824 | 27.744 | 3.152 | 14.884 | 2.468 | 14.484 | 15.34 | 4.824 | 5.124 | 10.76
[14 empty] | 1.045 | 2.165 | 8.34 | 0.81 | 28.12 | 0.955 | 5.43 | 6.93 | 6.03 | 5.73 | 11.505 | 1.236 | 11.15 | 6.685 | 2.82 | 27.72 | 3.1475 | 14.87 | 2.465 | 14.47 | 15.325 | 4.82 | 5.12 | 10.75
[14 empty] | 1.046 | 2.162 | 8.332 | 0.808 | 28.096 | 0.954 | 5.424 | 6.924 | 6.024 | 5.724 | 11.494 | 1.2348 | 11.14 | 6.678 | 2.816 | 27.696 | 3.143 | 14.856 | 2.462 | 14.456 | 15.31 | 4.816 | 5.116 | 10.74
[14 empty] | 1.047 | 2.159 | 8.324 | 0.806 | 28.072 | 0.953 | 5.418 | 6.918 | 6.018 | 5.718 | 11.483 | 1.2336 | 11.13 | 6.671 | 2.812 | 27.672 | 3.1385 | 14.842 | 2.459 | 14.442 | 15.295 | 4.812 | 5.112 | 10.73
[14 empty] | 1.048 | 2.156 | 8.316 | 0.804 | 28.048 | 0.952 | 5.412 | 6.912 | 6.012 | 5.712 | 11.472 | 1.2324 | 11.12 | 6.664 | 2.808 | 27.648 | 3.134 | 14.828 | 2.456 | 14.428 | 15.28 | 4.808 | 5.108 | 10.72
[14 empty] | 1.049 | 2.153 | 8.308 | 0.802 | 28.024 | 0.951 | 5.406 | 6.906 | 6.006 | 5.706 | 11.461 | 1.2312 | 11.11 | 6.657 | 2.804 | 27.624 | 3.1295 | 14.814 | 2.453 | 14.414 | 15.265 | 4.804 | 5.104 | 10.71
[14 empty] | 1.05 | 2.15 | 8.3 | 0.8 | 28 | 0.95 | 5.4 | 6.9 | 6 | 5.7 | 11.45 | 1.23 | 11.1 | 6.65 | 2.8 | 27.6 | 3.125 | 14.8 | 2.45 | 14.4 | 15.25 | 4.8 | 5.1 | 10.7
[14 empty] | 1.051 | 2.147 | 8.292 | 0.798 | 27.976 | 0.949 | 5.394 | 6.894 | 5.994 | 5.694 | 11.439 | 1.2288 | 11.09 | 6.643 | 2.796 | 27.576 | 3.1205 | 14.786 | 2.447 | 14.386 | 15.235 | 4.796 | 5.096 | 10.69
[14 empty] | 1.052 | 2.144 | 8.284 | 0.796 | 27.952 | 0.948 | 5.388 | 6.888 | 5.988 | 5.688 | 11.428 | 1.2276 | 11.08 | 6.636 | 2.792 | 27.552 | 3.116 | 14.772 | 2.444 | 14.372 | 15.22 | 4.792 | 5.092 | 10.68
[14 empty] | 1.053 | 2.141 | 8.276 | 0.794 | 27.928 | 0.947 | 5.382 | 6.882 | 5.982 | 5.682 | 11.417 | 1.2264 | 11.07 | 6.629 | 2.788 | 27.528 | 3.1115 | 14.758 | 2.441 | 14.358 | 15.205 | 4.788 | 5.088 | 10.67
[14 empty] | 1.054 | 2.138 | 8.268 | 0.792 | 27.904 | 0.946 | 5.376 | 6.876 | 5.976 | 5.676 | 11.406 | 1.2252 | 11.06 | 6.622 | 2.784 | 27.504 | 3.107 | 14.744 | 2.438 | 14.344 | 15.19 | 4.784 | 5.084 | 10.66
[14 empty] | 1.055 | 2.135 | 8.26 | 0.79 | 27.88 | 0.945 | 5.37 | 6.87 | 5.97 | 5.67 | 11.395 | 1.224 | 11.05 | 6.615 | 2.78 | 27.48 | 3.1025 | 14.73 | 2.435 | 14.33 | 15.175 | 4.78 | 5.08 | 10.65
[14 empty] | 1.056 | 2.132 | 8.252 | 0.788 | 27.856 | 0.944 | 5.364 | 6.864 | 5.964 | 5.664 | 11.384 | 1.2228 | 11.04 | 6.608 | 2.776 | 27.456 | 3.098 | 14.716 | 2.432 | 14.316 | 15.16 | 4.776 | 5.076 | 10.64
[14 empty] | 1.057 | 2.129 | 8.244 | 0.786 | 27.832 | 0.943 | 5.358 | 6.858 | 5.958 | 5.658 | 11.373 | 1.2216 | 11.03 | 6.601 | 2.772 | 27.432 | 3.0935 | 14.702 | 2.429 | 14.302 | 15.145 | 4.772 | 5.072 | 10.63
[14 empty] | 1.058 | 2.126 | 8.236 | 0.784 | 27.808 | 0.942 | 5.352 | 6.852 | 5.952 | 5.652 | 11.362 | 1.2204 | 11.02 | 6.594 | 2.768 | 27.408 | 3.089 | 14.688 | 2.426 | 14.288 | 15.13 | 4.768 | 5.068 | 10.62
[14 empty] | 1.059 | 2.123 | 8.228 | 0.782 | 27.784 | 0.941 | 5.346 | 6.846 | 5.946 | 5.646 | 11.351 | 1.2192 | 11.01 | 6.587 | 2.764 | 27.384 | 3.0845 | 14.674 | 2.423 | 14.274 | 15.115 | 4.764 | 5.064 | 10.61
[14 empty] | 1.06 | 2.12 | 8.22 | 0.78 | 27.76 | 0.94 | 5.34 | 6.84 | 5.94 | 5.64 | 11.34 | 1.218 | 11 | 6.58 | 2.76 | 27.36 | 3.08 | 14.66 | 2.42 | 14.26 | 15.1 | 4.76 | 5.06 | 10.6
[14 empty] | 1.061 | 2.117 | 8.212 | 0.778 | 27.736 | 0.939 | 5.334 | 6.834 | 5.934 | 5.634 | 11.329 | 1.2168 | 10.99 | 6.573 | 2.756 | 27.336 | 3.0755 | 14.646 | 2.417 | 14.246 | 15.085 | 4.756 | 5.056 | 10.59
[14 empty] | 1.062 | 2.114 | 8.204 | 0.776 | 27.712 | 0.938 | 5.328 | 6.828 | 5.928 | 5.628 | 11.318 | 1.2156 | 10.98 | 6.566 | 2.752 | 27.312 | 3.071 | 14.632 | 2.414 | 14.232 | 15.07 | 4.752 | 5.052 | 10.58
[14 empty] | 1.063 | 2.111 | 8.196 | 0.774 | 27.688 | 0.937 | 5.322 | 6.822 | 5.922 | 5.622 | 11.307 | 1.2144 | 10.97 | 6.559 | 2.748 | 27.288 | 3.0665 | 14.618 | 2.411 | 14.218 | 15.055 | 4.748 | 5.048 | 10.57
[14 empty] | 1.064 | 2.108 | 8.188 | 0.772 | 27.664 | 0.936 | 5.316 | 6.816 | 5.916 | 5.616 | 11.296 | 1.2132 | 10.96 | 6.552 | 2.744 | 27.264 | 3.062 | 14.604 | 2.408 | 14.204 | 15.04 | 4.744 | 5.044 | 10.56
[14 empty] | 1.065 | 2.105 | 8.18 | 0.77 | 27.64 | 0.935 | 5.31 | 6.81 | 5.91 | 5.61 | 11.285 | 1.212 | 10.95 | 6.545 | 2.74 | 27.24 | 3.0575 | 14.59 | 2.405 | 14.19 | 15.025 | 4.74 | 5.04 | 10.55
[14 empty] | 1.066 | 2.102 | 8.172 | 0.768 | 27.616 | 0.934 | 5.304 | 6.804 | 5.904 | 5.604 | 11.274 | 1.2108 | 10.94 | 6.538 | 2.736 | 27.216 | 3.053 | 14.576 | 2.402 | 14.176 | 15.01 | 4.736 | 5.036 | 10.54
[14 empty] | 1.067 | 2.099 | 8.164 | 0.766 | 27.592 | 0.933 | 5.298 | 6.798 | 5.898 | 5.598 | 11.263 | 1.2096 | 10.93 | 6.531 | 2.732 | 27.192 | 3.0485 | 14.562 | 2.399 | 14.162 | 14.995 | 4.732 | 5.032 | 10.53
[14 empty] | 1.068 | 2.096 | 8.156 | 0.764 | 27.568 | 0.932 | 5.292 | 6.792 | 5.892 | 5.592 | 11.252 | 1.2084 | 10.92 | 6.524 | 2.728 | 27.168 | 3.044 | 14.548 | 2.396 | 14.148 | 14.98 | 4.728 | 5.028 | 10.52
[14 empty] | 1.069 | 2.093 | 8.148 | 0.762 | 27.544 | 0.931 | 5.286 | 6.786 | 5.886 | 5.586 | 11.241 | 1.2072 | 10.91 | 6.517 | 2.724 | 27.144 | 3.0395 | 14.534 | 2.393 | 14.134 | 14.965 | 4.724 | 5.024 | 10.51
[14 empty] | 1.07 | 2.09 | 8.14 | 0.76 | 27.52 | 0.93 | 5.28 | 6.78 | 5.88 | 5.58 | 11.23 | 1.206 | 10.9 | 6.51 | 2.72 | 27.12 | 3.035 | 14.52 | 2.39 | 14.12 | 14.95 | 4.72 | 5.02 | 10.5
[14 empty] | 1.071 | 2.087 | 8.132 | 0.758 | 27.496 | 0.929 | 5.274 | 6.774 | 5.874 | 5.574 | 11.219 | 1.2048 | 10.89 | 6.503 | 2.716 | 27.096 | 3.0305 | 14.506 | 2.387 | 14.106 | 14.935 | 4.716 | 5.016 | 10.49
[14 empty] | 1.072 | 2.084 | 8.124 | 0.756 | 27.472 | 0.928 | 5.268 | 6.768 | 5.868 | 5.568 | 11.208 | 1.2036 | 10.88 | 6.496 | 2.712 | 27.072 | 3.026 | 14.492 | 2.384 | 14.092 | 14.92 | 4.712 | 5.012 | 10.48
[14 empty] | 1.073 | 2.081 | 8.116 | 0.754 | 27.448 | 0.927 | 5.262 | 6.762 | 5.862 | 5.562 | 11.197 | 1.2024 | 10.87 | 6.489 | 2.708 | 27.048 | 3.0215 | 14.478 | 2.381 | 14.078 | 14.905 | 4.708 | 5.008 | 10.47
[14 empty] | 1.074 | 2.078 | 8.108 | 0.752 | 27.424 | 0.926 | 5.256 | 6.756 | 5.856 | 5.556 | 11.186 | 1.2012 | 10.86 | 6.482 | 2.704 | 27.024 | 3.017 | 14.464 | 2.378 | 14.064 | 14.89 | 4.704 | 5.004 | 10.46
[14 empty] | 1.075 | 2.075 | 8.1 | 0.75 | 27.4 | 0.925 | 5.25 | 6.75 | 5.85 | 5.55 | 11.175 | 1.2 | 10.85 | 6.475 | 2.7 | 27 | 3.0125 | 14.45 | 2.375 | 14.05 | 14.875 | 4.7 | 5 | 10.45
[14 empty] | 1.076 | 2.072 | 8.092 | 0.748 | 27.376 | 0.924 | 5.244 | 6.744 | 5.844 | 5.544 | 11.164 | 1.1988 | 10.84 | 6.468 | 2.696 | 26.976 | 3.008 | 14.436 | 2.372 | 14.036 | 14.86 | 4.696 | 4.996 | 10.44
[14 empty] | 1.077 | 2.069 | 8.084 | 0.746 | 27.352 | 0.923 | 5.238 | 6.738 | 5.838 | 5.538 | 11.153 | 1.1976 | 10.83 | 6.461 | 2.692 | 26.952 | 3.0035 | 14.422 | 2.369 | 14.022 | 14.845 | 4.692 | 4.992 | 10.43
[14 empty] | 1.078 | 2.066 | 8.076 | 0.744 | 27.328 | 0.922 | 5.232 | 6.732 | 5.832 | 5.532 | 11.142 | 1.1964 | 10.82 | 6.454 | 2.688 | 26.928 | 2.999 | 14.408 | 2.366 | 14.008 | 14.83 | 4.688 | 4.988 | 10.42
[14 empty] | 1.079 | 2.063 | 8.068 | 0.742 | 27.304 | 0.921 | 5.226 | 6.726 | 5.826 | 5.526 | 11.131 | 1.1952 | 10.81 | 6.447 | 2.684 | 26.904 | 2.9945 | 14.394 | 2.363 | 13.994 | 14.815 | 4.684 | 4.984 | 10.41
[14 empty] | 1.08 | 2.06 | 8.06 | 0.74 | 27.28 | 0.92 | 5.22 | 6.72 | 5.82 | 5.52 | 11.12 | 1.194 | 10.8 | 6.44 | 2.68 | 26.88 | 2.99 | 14.38 | 2.36 | 13.98 | 14.8 | 4.68 | 4.98 | 10.4
[14 empty] | 1.081 | 2.057 | 8.052 | 0.738 | 27.256 | 0.919 | 5.214 | 6.714 | 5.814 | 5.514 | 11.109 | 1.1928 | 10.79 | 6.433 | 2.676 | 26.856 | 2.9855 | 14.366 | 2.357 | 13.966 | 14.785 | 4.676 | 4.976 | 10.39
[14 empty] | 1.082 | 2.054 | 8.044 | 0.736 | 27.232 | 0.918 | 5.208 | 6.708 | 5.808 | 5.508 | 11.098 | 1.1916 | 10.78 | 6.426 | 2.672 | 26.832 | 2.981 | 14.352 | 2.354 | 13.952 | 14.77 | 4.672 | 4.972 | 10.38
[14 empty] | 1.083 | 2.051 | 8.036 | 0.734 | 27.208 | 0.917 | 5.202 | 6.702 | 5.802 | 5.502 | 11.087 | 1.1904 | 10.77 | 6.419 | 2.668 | 26.808 | 2.9765 | 14.338 | 2.351 | 13.938 | 14.755 | 4.668 | 4.968 | 10.37
[14 empty] | 1.084 | 2.048 | 8.028 | 0.732 | 27.184 | 0.916 | 5.196 | 6.696 | 5.796 | 5.496 | 11.076 | 1.1892 | 10.76 | 6.412 | 2.664 | 26.784 | 2.972 | 14.324 | 2.348 | 13.924 | 14.74 | 4.664 | 4.964 | 10.36
[14 empty] | 1.085 | 2.045 | 8.02 | 0.73 | 27.16 | 0.915 | 5.19 | 6.69 | 5.79 | 5.49 | 11.065 | 1.188 | 10.75 | 6.405 | 2.66 | 26.76 | 2.9675 | 14.31 | 2.345 | 13.91 | 14.725 | 4.66 | 4.96 | 10.35
[14 empty] | 1.086 | 2.042 | 8.012 | 0.728 | 27.136 | 0.914 | 5.184 | 6.684 | 5.784 | 5.484 | 11.054 | 1.1868 | 10.74 | 6.398 | 2.656 | 26.736 | 2.963 | 14.296 | 2.342 | 13.896 | 14.71 | 4.656 | 4.956 | 10.34
[14 empty] | 1.087 | 2.039 | 8.004 | 0.726 | 27.112 | 0.913 | 5.178 | 6.678 | 5.778 | 5.478 | 11.043 | 1.1856 | 10.73 | 6.391 | 2.652 | 26.712 | 2.9585 | 14.282 | 2.339 | 13.882 | 14.695 | 4.652 | 4.952 | 10.33
[14 empty] | 1.088 | 2.036 | 7.996 | 0.724 | 27.088 | 0.912 | 5.172 | 6.672 | 5.772 | 5.472 | 11.032 | 1.1844 | 10.72 | 6.384 | 2.648 | 26.688 | 2.954 | 14.268 | 2.336 | 13.868 | 14.68 | 4.648 | 4.948 | 10.32
[14 empty] | 1.089 | 2.033 | 7.988 | 0.722 | 27.064 | 0.911 | 5.166 | 6.666 | 5.766 | 5.466 | 11.021 | 1.1832 | 10.71 | 6.377 | 2.644 | 26.664 | 2.9495 | 14.254 | 2.333 | 13.854 | 14.665 | 4.644 | 4.944 | 10.31
[14 empty] | 1.09 | 2.03 | 7.98 | 0.72 | 27.04 | 0.91 | 5.16 | 6.66 | 5.76 | 5.46 | 11.01 | 1.182 | 10.7 | 6.37 | 2.64 | 26.64 | 2.945 | 14.24 | 2.33 | 13.84 | 14.65 | 4.64 | 4.94 | 10.3
[14 empty] | 1.091 | 2.027 | 7.972 | 0.718 | 27.016 | 0.909 | 5.154 | 6.654 | 5.754 | 5.454 | 10.999 | 1.1808 | 10.69 | 6.363 | 2.636 | 26.616 | 2.9405 | 14.226 | 2.327 | 13.826 | 14.635 | 4.636 | 4.936 | 10.29
[14 empty] | 1.092 | 2.024 | 7.964 | 0.716 | 26.992 | 0.908 | 5.148 | 6.648 | 5.748 | 5.448 | 10.988 | 1.1796 | 10.68 | 6.356 | 2.632 | 26.592 | 2.936 | 14.212 | 2.324 | 13.812 | 14.62 | 4.632 | 4.932 | 10.28
[14 empty] | 1.093 | 2.021 | 7.956 | 0.714 | 26.968 | 0.907 | 5.142 | 6.642 | 5.742 | 5.442 | 10.977 | 1.1784 | 10.67 | 6.349 | 2.628 | 26.568 | 2.9315 | 14.198 | 2.321 | 13.798 | 14.605 | 4.628 | 4.928 | 10.27
[14 empty] | 1.094 | 2.018 | 7.948 | 0.712 | 26.944 | 0.906 | 5.136 | 6.636 | 5.736 | 5.436 | 10.966 | 1.1772 | 10.66 | 6.342 | 2.624 | 26.544 | 2.927 | 14.184 | 2.318 | 13.784 | 14.59 | 4.624 | 4.924 | 10.26
[14 empty] | 1.095 | 2.015 | 7.94 | 0.71 | 26.92 | 0.905 | 5.13 | 6.63 | 5.73 | 5.43 | 10.955 | 1.176 | 10.65 | 6.335 | 2.62 | 26.52 | 2.9225 | 14.17 | 2.315 | 13.77 | 14.575 | 4.62 | 4.92 | 10.25
[14 empty] | 1.096 | 2.012 | 7.932 | 0.708 | 26.896 | 0.904 | 5.124 | 6.624 | 5.724 | 5.424 | 10.944 | 1.1748 | 10.64 | 6.328 | 2.616 | 26.496 | 2.918 | 14.156 | 2.312 | 13.756 | 14.56 | 4.616 | 4.916 | 10.24
[14 empty] | 1.097 | 2.009 | 7.924 | 0.706 | 26.872 | 0.903 | 5.118 | 6.618 | 5.718 | 5.418 | 10.933 | 1.1736 | 10.63 | 6.321 | 2.612 | 26.472 | 2.9135 | 14.142 | 2.309 | 13.742 | 14.545 | 4.612 | 4.912 | 10.23
[14 empty] | 1.098 | 2.006 | 7.916 | 0.704 | 26.848 | 0.902 | 5.112 | 6.612 | 5.712 | 5.412 | 10.922 | 1.1724 | 10.62 | 6.314 | 2.608 | 26.448 | 2.909 | 14.128 | 2.306 | 13.728 | 14.53 | 4.608 | 4.908 | 10.22
[14 empty] | 1.099 | 2.003 | 7.908 | 0.702 | 26.824 | 0.901 | 5.106 | 6.606 | 5.706 | 5.406 | 10.911 | 1.1712 | 10.61 | 6.307 | 2.604 | 26.424 | 2.9045 | 14.114 | 2.303 | 13.714 | 14.515 | 4.604 | 4.904 | 10.21
[14 empty] | 1.1 | 2 | 7.9 | 0.7 | 26.8 | 0.9 | 5.1 | 6.6 | 5.7 | 5.4 | 10.9 | 1.17 | 10.6 | 6.3 | 2.6 | 26.4 | 2.9 | 14.1 | 2.3 | 13.7 | 14.5 | 4.6 | 4.9 | 10.2
[14 empty] | 1.101 | 1.98 | 7.894 | 0.693 | 26.7778 | 0.891 | 5.095 | 6.594 | 5.695 | 5.395 | 10.891 | 1.1583 | 10.591 | 6.295 | 2.574 | 26.381 | 2.871 | 14.089 | 2.277 | 13.69 | 14.488 | 4.596 | 4.895 | 10.191
[14 empty] | 1.102 | 1.96 | 7.888 | 0.686 | 26.7556 | 0.882 | 5.09 | 6.588 | 5.69 | 5.39 | 10.882 | 1.1466 | 10.582 | 6.29 | 2.548 | 26.362 | 2.842 | 14.078 | 2.254 | 13.68 | 14.476 | 4.592 | 4.89 | 10.182
[14 empty] | 1.103 | 1.94 | 7.882 | 0.679 | 26.7334 | 0.873 | 5.085 | 6.582 | 5.685 | 5.385 | 10.873 | 1.1349 | 10.573 | 6.285 | 2.522 | 26.343 | 2.813 | 14.067 | 2.231 | 13.67 | 14.464 | 4.588 | 4.885 | 10.173
[14 empty] | 1.104 | 1.92 | 7.876 | 0.672 | 26.7112 | 0.864 | 5.08 | 6.576 | 5.68 | 5.38 | 10.864 | 1.1232 | 10.564 | 6.28 | 2.496 | 26.324 | 2.784 | 14.056 | 2.208 | 13.66 | 14.452 | 4.584 | 4.88 | 10.164
[14 empty] | 1.105 | 1.9 | 7.87 | 0.665 | 26.689 | 0.855 | 5.075 | 6.57 | 5.675 | 5.375 | 10.855 | 1.1115 | 10.555 | 6.275 | 2.47 | 26.305 | 2.755 | 14.045 | 2.185 | 13.65 | 14.44 | 4.58 | 4.875 | 10.155
[14 empty] | 1.106 | 1.88 | 7.864 | 0.658 | 26.6668 | 0.846 | 5.07 | 6.564 | 5.67 | 5.37 | 10.846 | 1.0998 | 10.546 | 6.27 | 2.444 | 26.286 | 2.726 | 14.034 | 2.162 | 13.64 | 14.428 | 4.576 | 4.87 | 10.146
[14 empty] | 1.107 | 1.86 | 7.858 | 0.651 | 26.6446 | 0.837 | 5.065 | 6.558 | 5.665 | 5.365 | 10.837 | 1.0881 | 10.537 | 6.265 | 2.418 | 26.267 | 2.697 | 14.023 | 2.139 | 13.63 | 14.416 | 4.572 | 4.865 | 10.137
[14 empty] | 1.108 | 1.84 | 7.852 | 0.644 | 26.6224 | 0.828 | 5.06 | 6.552 | 5.66 | 5.36 | 10.828 | 1.0764 | 10.528 | 6.26 | 2.392 | 26.248 | 2.668 | 14.012 | 2.116 | 13.62 | 14.404 | 4.568 | 4.86 | 10.128
[14 empty] | 1.109 | 1.82 | 7.846 | 0.637 | 26.6002 | 0.819 | 5.055 | 6.546 | 5.655 | 5.355 | 10.819 | 1.0647 | 10.519 | 6.255 | 2.366 | 26.229 | 2.639 | 14.001 | 2.093 | 13.61 | 14.392 | 4.564 | 4.855 | 10.119
[14 empty] | 1.11 | 1.8 | 7.84 | 0.63 | 26.578 | 0.81 | 5.05 | 6.54 | 5.65 | 5.35 | 10.81 | 1.053 | 10.51 | 6.25 | 2.34 | 26.21 | 2.61 | 13.99 | 2.07 | 13.6 | 14.38 | 4.56 | 4.85 | 10.11
[14 empty] | 1.111 | 1.78 | 7.834 | 0.623 | 26.5558 | 0.801 | 5.045 | 6.534 | 5.645 | 5.345 | 10.801 | 1.0413 | 10.501 | 6.245 | 2.314 | 26.191 | 2.581 | 13.979 | 2.047 | 13.59 | 14.368 | 4.556 | 4.845 | 10.101
[14 empty] | 1.112 | 1.76 | 7.828 | 0.616 | 26.5336 | 0.792 | 5.04 | 6.528 | 5.64 | 5.34 | 10.792 | 1.0296 | 10.492 | 6.24 | 2.288 | 26.172 | 2.552 | 13.968 | 2.024 | 13.58 | 14.356 | 4.552 | 4.84 | 10.092
[14 empty] | 1.113 | 1.74 | 7.822 | 0.609 | 26.5114 | 0.783 | 5.035 | 6.522 | 5.635 | 5.335 | 10.783 | 1.0179 | 10.483 | 6.235 | 2.262 | 26.153 | 2.523 | 13.957 | 2.001 | 13.57 | 14.344 | 4.548 | 4.835 | 10.083
[14 empty] | 1.114 | 1.72 | 7.816 | 0.602 | 26.4892 | 0.774 | 5.03 | 6.516 | 5.63 | 5.33 | 10.774 | 1.0062 | 10.474 | 6.23 | 2.236 | 26.134 | 2.494 | 13.946 | 1.978 | 13.56 | 14.332 | 4.544 | 4.83 | 10.074
[14 empty] | 1.115 | 1.7 | 7.81 | 0.595 | 26.467 | 0.765 | 5.025 | 6.51 | 5.625 | 5.325 | 10.765 | 0.9945 | 10.465 | 6.225 | 2.21 | 26.115 | 2.465 | 13.935 | 1.955 | 13.55 | 14.32 | 4.54 | 4.825 | 10.065
[14 empty] | 1.116 | 1.68 | 7.804 | 0.588 | 26.4448 | 0.756 | 5.02 | 6.504 | 5.62 | 5.32 | 10.756 | 0.9828 | 10.456 | 6.22 | 2.184 | 26.096 | 2.436 | 13.924 | 1.932 | 13.54 | 14.308 | 4.536 | 4.82 | 10.056
[14 empty] | 1.117 | 1.66 | 7.798 | 0.581 | 26.4226 | 0.747 | 5.015 | 6.498 | 5.615 | 5.315 | 10.747 | 0.9711 | 10.447 | 6.215 | 2.158 | 26.077 | 2.407 | 13.913 | 1.909 | 13.53 | 14.296 | 4.532 | 4.815 | 10.047
[14 empty] | 1.118 | 1.64 | 7.792 | 0.574 | 26.4004 | 0.738 | 5.01 | 6.492 | 5.61 | 5.31 | 10.738 | 0.9594 | 10.438 | 6.21 | 2.132 | 26.058 | 2.378 | 13.902 | 1.886 | 13.52 | 14.284 | 4.528 | 4.81 | 10.038
[14 empty] | 1.119 | 1.62 | 7.786 | 0.567 | 26.3782 | 0.729 | 5.005 | 6.486 | 5.605 | 5.305 | 10.729 | 0.9477 | 10.429 | 6.205 | 2.106 | 26.039 | 2.349 | 13.891 | 1.863 | 13.51 | 14.272 | 4.524 | 4.805 | 10.029
[14 empty] | 1.12 | 1.6 | 7.78 | 0.56 | 26.356 | 0.72 | 5 | 6.48 | 5.6 | 5.3 | 10.72 | 0.936 | 10.42 | 6.2 | 2.08 | 26.02 | 2.32 | 13.88 | 1.84 | 13.5 | 14.26 | 4.52 | 4.8 | 10.02
[14 empty] | 1.121 | 1.58 | 7.774 | 0.553 | 26.3338 | 0.711 | 4.995 | 6.474 | 5.595 | 5.295 | 10.711 | 0.9243 | 10.411 | 6.195 | 2.054 | 26.001 | 2.291 | 13.869 | 1.817 | 13.49 | 14.248 | 4.516 | 4.795 | 10.011
[14 empty] | 1.122 | 1.56 | 7.768 | 0.546 | 26.3116 | 0.702 | 4.99 | 6.468 | 5.59 | 5.29 | 10.702 | 0.9126 | 10.402 | 6.19 | 2.028 | 25.982 | 2.262 | 13.858 | 1.794 | 13.48 | 14.236 | 4.512 | 4.79 | 10.002
[14 empty] | 1.123 | 1.54 | 7.762 | 0.539 | 26.2894 | 0.693 | 4.985 | 6.462 | 5.585 | 5.285 | 10.693 | 0.9009 | 10.393 | 6.185 | 2.002 | 25.963 | 2.233 | 13.847 | 1.771 | 13.47 | 14.224 | 4.508 | 4.785 | 9.993
[14 empty] | 1.124 | 1.52 | 7.756 | 0.532 | 26.2672 | 0.684 | 4.98 | 6.456 | 5.58 | 5.28 | 10.684 | 0.8892 | 10.384 | 6.18 | 1.976 | 25.944 | 2.204 | 13.836 | 1.748 | 13.46 | 14.212 | 4.504 | 4.78 | 9.984
[14 empty] | 1.125 | 1.5 | 7.75 | 0.525 | 26.245 | 0.675 | 4.975 | 6.45 | 5.575 | 5.275 | 10.675 | 0.8775 | 10.375 | 6.175 | 1.95 | 25.925 | 2.175 | 13.825 | 1.725 | 13.45 | 14.2 | 4.5 | 4.775 | 9.975
[14 empty] | 1.126 | 1.48 | 7.744 | 0.518 | 26.2228 | 0.666 | 4.97 | 6.444 | 5.57 | 5.27 | 10.666 | 0.8658 | 10.366 | 6.17 | 1.924 | 25.906 | 2.146 | 13.814 | 1.702 | 13.44 | 14.188 | 4.496 | 4.77 | 9.966
[14 empty] | 1.127 | 1.46 | 7.738 | 0.511 | 26.2006 | 0.657 | 4.965 | 6.438 | 5.565 | 5.265 | 10.657 | 0.8541 | 10.357 | 6.165 | 1.898 | 25.887 | 2.117 | 13.803 | 1.679 | 13.43 | 14.176 | 4.492 | 4.765 | 9.957
[14 empty] | 1.128 | 1.44 | 7.732 | 0.504 | 26.1784 | 0.648 | 4.96 | 6.432 | 5.56 | 5.26 | 10.648 | 0.8424 | 10.348 | 6.16 | 1.872 | 25.868 | 2.088 | 13.792 | 1.656 | 13.42 | 14.164 | 4.488 | 4.76 | 9.948
[14 empty] | 1.129 | 1.42 | 7.726 | 0.497 | 26.1562 | 0.639 | 4.955 | 6.426 | 5.555 | 5.255 | 10.639 | 0.8307 | 10.339 | 6.155 | 1.846 | 25.849 | 2.059 | 13.781 | 1.633 | 13.41 | 14.152 | 4.484 | 4.755 | 9.939
[14 empty] | 1.13 | 1.4 | 7.72 | 0.49 | 26.134 | 0.63 | 4.95 | 6.42 | 5.55 | 5.25 | 10.63 | 0.819 | 10.33 | 6.15 | 1.82 | 25.83 | 2.03 | 13.77 | 1.61 | 13.4 | 14.14 | 4.48 | 4.75 | 9.93
[14 empty] | 1.131 | 1.38 | 7.714 | 0.483 | 26.1118 | 0.621 | 4.945 | 6.414 | 5.545 | 5.245 | 10.621 | 0.8073 | 10.321 | 6.145 | 1.794 | 25.811 | 2.001 | 13.759 | 1.587 | 13.39 | 14.128 | 4.476 | 4.745 | 9.921
[14 empty] | 1.132 | 1.36 | 7.708 | 0.476 | 26.0896 | 0.612 | 4.94 | 6.408 | 5.54 | 5.24 | 10.612 | 0.7956 | 10.312 | 6.14 | 1.768 | 25.792 | 1.972 | 13.748 | 1.564 | 13.38 | 14.116 | 4.472 | 4.74 | 9.912
[14 empty] | 1.133 | 1.34 | 7.702 | 0.469 | 26.0674 | 0.603 | 4.935 | 6.402 | 5.535 | 5.235 | 10.603 | 0.7839 | 10.303 | 6.135 | 1.742 | 25.773 | 1.943 | 13.737 | 1.541 | 13.37 | 14.104 | 4.468 | 4.735 | 9.903
[14 empty] | 1.134 | 1.32 | 7.696 | 0.462 | 26.0452 | 0.594 | 4.93 | 6.396 | 5.53 | 5.23 | 10.594 | 0.7722 | 10.294 | 6.13 | 1.716 | 25.754 | 1.914 | 13.726 | 1.518 | 13.36 | 14.092 | 4.464 | 4.73 | 9.894
[14 empty] | 1.135 | 1.3 | 7.69 | 0.455 | 26.023 | 0.585 | 4.925 | 6.39 | 5.525 | 5.225 | 10.585 | 0.7605 | 10.285 | 6.125 | 1.69 | 25.735 | 1.885 | 13.715 | 1.495 | 13.35 | 14.08 | 4.46 | 4.725 | 9.885
[14 empty] | 1.136 | 1.28 | 7.684 | 0.448 | 26.0008 | 0.576 | 4.92 | 6.384 | 5.52 | 5.22 | 10.576 | 0.7488 | 10.276 | 6.12 | 1.664 | 25.716 | 1.856 | 13.704 | 1.472 | 13.34 | 14.068 | 4.456 | 4.72 | 9.876
[14 empty] | 1.137 | 1.26 | 7.678 | 0.441 | 25.9786 | 0.567 | 4.915 | 6.378 | 5.515 | 5.215 | 10.567 | 0.7371 | 10.267 | 6.115 | 1.638 | 25.697 | 1.827 | 13.693 | 1.449 | 13.33 | 14.056 | 4.452 | 4.715 | 9.867
[14 empty] | 1.138 | 1.24 | 7.672 | 0.434 | 25.9564 | 0.558 | 4.91 | 6.372 | 5.51 | 5.21 | 10.558 | 0.7254 | 10.258 | 6.11 | 1.612 | 25.678 | 1.798 | 13.682 | 1.426 | 13.32 | 14.044 | 4.448 | 4.71 | 9.858
[14 empty] | 1.139 | 1.22 | 7.666 | 0.427 | 25.9342 | 0.549 | 4.905 | 6.366 | 5.505 | 5.205 | 10.549 | 0.7137 | 10.249 | 6.105 | 1.586 | 25.659 | 1.769 | 13.671 | 1.403 | 13.31 | 14.032 | 4.444 | 4.705 | 9.849
[14 empty] | 1.14 | 1.2 | 7.66 | 0.42 | 25.912 | 0.54 | 4.9 | 6.36 | 5.5 | 5.2 | 10.54 | 0.702 | 10.24 | 6.1 | 1.56 | 25.64 | 1.74 | 13.66 | 1.38 | 13.3 | 14.02 | 4.44 | 4.7 | 9.84
[14 empty] | 1.141 | 1.18 | 7.654 | 0.413 | 25.8898 | 0.531 | 4.895 | 6.354 | 5.495 | 5.195 | 10.531 | 0.6903 | 10.231 | 6.095 | 1.534 | 25.621 | 1.711 | 13.649 | 1.357 | 13.29 | 14.008 | 4.436 | 4.695 | 9.831
[14 empty] | 1.142 | 1.16 | 7.648 | 0.406 | 25.8676 | 0.522 | 4.89 | 6.348 | 5.49 | 5.19 | 10.522 | 0.6786 | 10.222 | 6.09 | 1.508 | 25.602 | 1.682 | 13.638 | 1.334 | 13.28 | 13.996 | 4.432 | 4.69 | 9.822
[14 empty] | 1.143 | 1.14 | 7.642 | 0.399 | 25.8454 | 0.513 | 4.885 | 6.342 | 5.485 | 5.185 | 10.513 | 0.6669 | 10.213 | 6.085 | 1.482 | 25.583 | 1.653 | 13.627 | 1.311 | 13.27 | 13.984 | 4.428 | 4.685 | 9.813
[14 empty] | 1.144 | 1.12 | 7.636 | 0.392 | 25.8232 | 0.504 | 4.88 | 6.336 | 5.48 | 5.18 | 10.504 | 0.6552 | 10.204 | 6.08 | 1.456 | 25.564 | 1.624 | 13.616 | 1.288 | 13.26 | 13.972 | 4.424 | 4.68 | 9.804
[14 empty] | 1.145 | 1.1 | 7.63 | 0.385 | 25.801 | 0.495 | 4.875 | 6.33 | 5.475 | 5.175 | 10.495 | 0.6435 | 10.195 | 6.075 | 1.43 | 25.545 | 1.595 | 13.605 | 1.265 | 13.25 | 13.96 | 4.42 | 4.675 | 9.795
[14 empty] | 1.146 | 1.08 | 7.624 | 0.378 | 25.7788 | 0.486 | 4.87 | 6.324 | 5.47 | 5.17 | 10.486 | 0.6318 | 10.186 | 6.07 | 1.404 | 25.526 | 1.566 | 13.594 | 1.242 | 13.24 | 13.948 | 4.416 | 4.67 | 9.786
[14 empty] | 1.147 | 1.06 | 7.618 | 0.371 | 25.7566 | 0.477 | 4.865 | 6.318 | 5.465 | 5.165 | 10.477 | 0.6201 | 10.177 | 6.065 | 1.378 | 25.507 | 1.537 | 13.583 | 1.219 | 13.23 | 13.936 | 4.412 | 4.665 | 9.777
[14 empty] | 1.148 | 1.04 | 7.612 | 0.364 | 25.7344 | 0.468 | 4.86 | 6.312 | 5.46 | 5.16 | 10.468 | 0.6084 | 10.168 | 6.06 | 1.352 | 25.488 | 1.508 | 13.572 | 1.196 | 13.22 | 13.924 | 4.408 | 4.66 | 9.768
[14 empty] | 1.149 | 1.02 | 7.606 | 0.357 | 25.7122 | 0.459 | 4.855 | 6.306 | 5.455 | 5.155 | 10.459 | 0.5967 | 10.159 | 6.055 | 1.326 | 25.469 | 1.479 | 13.561 | 1.173 | 13.21 | 13.912 | 4.404 | 4.655 | 9.759
[14 empty] | 1.15 | 1 | 7.6 | 0.35 | 25.69 | 0.45 | 4.85 | 6.3 | 5.45 | 5.15 | 10.45 | 0.585 | 10.15 | 6.05 | 1.3 | 25.45 | 1.45 | 13.55 | 1.15 | 13.2 | 13.9 | 4.4 | 4.65 | 9.75
[14 empty] | 1.151 | 0.98 | 7.594 | 0.343 | 25.6678 | 0.441 | 4.845 | 6.294 | 5.445 | 5.145 | 10.441 | 0.5733 | 10.141 | 6.045 | 1.274 | 25.431 | 1.421 | 13.539 | 1.127 | 13.19 | 13.888 | 4.396 | 4.645 | 9.741
[14 empty] | 1.152 | 0.96 | 7.588 | 0.336 | 25.6456 | 0.432 | 4.84 | 6.288 | 5.44 | 5.14 | 10.432 | 0.5616 | 10.132 | 6.04 | 1.248 | 25.412 | 1.392 | 13.528 | 1.104 | 13.18 | 13.876 | 4.392 | 4.64 | 9.732
[14 empty] | 1.153 | 0.94 | 7.582 | 0.329 | 25.6234 | 0.423 | 4.835 | 6.282 | 5.435 | 5.135 | 10.423 | 0.5499 | 10.123 | 6.035 | 1.222 | 25.393 | 1.363 | 13.517 | 1.081 | 13.17 | 13.864 | 4.388 | 4.635 | 9.723
[14 empty] | 1.154 | 0.92 | 7.576 | 0.322 | 25.6012 | 0.414 | 4.83 | 6.276 | 5.43 | 5.13 | 10.414 | 0.5382 | 10.114 | 6.03 | 1.196 | 25.374 | 1.334 | 13.506 | 1.058 | 13.16 | 13.852 | 4.384 | 4.63 | 9.714
[14 empty] | 1.155 | 0.9 | 7.57 | 0.315 | 25.579 | 0.405 | 4.825 | 6.27 | 5.425 | 5.125 | 10.405 | 0.5265 | 10.105 | 6.025 | 1.17 | 25.355 | 1.305 | 13.495 | 1.035 | 13.15 | 13.84 | 4.38 | 4.625 | 9.705
[14 empty] | 1.156 | 0.88 | 7.564 | 0.308 | 25.5568 | 0.396 | 4.82 | 6.264 | 5.42 | 5.12 | 10.396 | 0.5148 | 10.096 | 6.02 | 1.144 | 25.336 | 1.276 | 13.484 | 1.012 | 13.14 | 13.828 | 4.376 | 4.62 | 9.696
[14 empty] | 1.157 | 0.86 | 7.558 | 0.301 | 25.5346 | 0.387 | 4.815 | 6.258 | 5.415 | 5.115 | 10.387 | 0.5031 | 10.087 | 6.015 | 1.118 | 25.317 | 1.247 | 13.473 | 0.989 | 13.13 | 13.816 | 4.372 | 4.615 | 9.687
[14 empty] | 1.158 | 0.84 | 7.552 | 0.294 | 25.5124 | 0.378 | 4.81 | 6.252 | 5.41 | 5.11 | 10.378 | 0.4914 | 10.078 | 6.01 | 1.092 | 25.298 | 1.218 | 13.462 | 0.966 | 13.12 | 13.804 | 4.368 | 4.61 | 9.678
[14 empty] | 1.159 | 0.82 | 7.546 | 0.287 | 25.4902 | 0.369 | 4.805 | 6.246 | 5.405 | 5.105 | 10.369 | 0.4797 | 10.069 | 6.005 | 1.066 | 25.279 | 1.189 | 13.451 | 0.943 | 13.11 | 13.792 | 4.364 | 4.605 | 9.669
[14 empty] | 1.16 | 0.8 | 7.54 | 0.28 | 25.468 | 0.36 | 4.8 | 6.24 | 5.4 | 5.1 | 10.36 | 0.468 | 10.06 | 6 | 1.04 | 25.26 | 1.16 | 13.44 | 0.92 | 13.1 | 13.78 | 4.36 | 4.6 | 9.66
[14 empty] | 1.161 | 0.78 | 7.534 | 0.273 | 25.4458 | 0.351 | 4.795 | 6.234 | 5.395 | 5.095 | 10.351 | 0.4563 | 10.051 | 5.995 | 1.014 | 25.241 | 1.131 | 13.429 | 0.897 | 13.09 | 13.768 | 4.356 | 4.595 | 9.651
[14 empty] | 1.162 | 0.76 | 7.528 | 0.266 | 25.4236 | 0.342 | 4.79 | 6.228 | 5.39 | 5.09 | 10.342 | 0.4446 | 10.042 | 5.99 | 0.988 | 25.222 | 1.102 | 13.418 | 0.874 | 13.08 | 13.756 | 4.352 | 4.59 | 9.642
[14 empty] | 1.163 | 0.74 | 7.522 | 0.259 | 25.4014 | 0.333 | 4.785 | 6.222 | 5.385 | 5.085 | 10.333 | 0.4329 | 10.033 | 5.985 | 0.962 | 25.203 | 1.073 | 13.407 | 0.851 | 13.07 | 13.744 | 4.348 | 4.585 | 9.633
[14 empty] | 1.164 | 0.72 | 7.516 | 0.252 | 25.3792 | 0.324 | 4.78 | 6.216 | 5.38 | 5.08 | 10.324 | 0.4212 | 10.024 | 5.98 | 0.936 | 25.184 | 1.044 | 13.396 | 0.828 | 13.06 | 13.732 | 4.344 | 4.58 | 9.624
[14 empty] | 1.165 | 0.7 | 7.51 | 0.245 | 25.357 | 0.315 | 4.775 | 6.21 | 5.375 | 5.075 | 10.315 | 0.4095 | 10.015 | 5.975 | 0.91 | 25.165 | 1.015 | 13.385 | 0.805 | 13.05 | 13.72 | 4.34 | 4.575 | 9.615
[14 empty] | 1.166 | 0.68 | 7.504 | 0.238 | 25.3348 | 0.306 | 4.77 | 6.204 | 5.37 | 5.07 | 10.306 | 0.3978 | 10.006 | 5.97 | 0.884 | 25.146 | 0.986 | 13.374 | 0.782 | 13.04 | 13.708 | 4.336 | 4.57 | 9.606
[14 empty] | 1.167 | 0.66 | 7.498 | 0.231 | 25.3126 | 0.297 | 4.765 | 6.198 | 5.365 | 5.065 | 10.297 | 0.3861 | 9.997 | 5.965 | 0.858 | 25.127 | 0.957 | 13.363 | 0.759 | 13.03 | 13.696 | 4.332 | 4.565 | 9.597
[14 empty] | 1.168 | 0.64 | 7.492 | 0.224 | 25.2904 | 0.288 | 4.76 | 6.192 | 5.36 | 5.06 | 10.288 | 0.3744 | 9.988 | 5.96 | 0.832 | 25.108 | 0.928 | 13.352 | 0.736 | 13.02 | 13.684 | 4.328 | 4.56 | 9.588
[14 empty] | 1.169 | 0.62 | 7.486 | 0.217 | 25.2682 | 0.279 | 4.755 | 6.186 | 5.355 | 5.055 | 10.279 | 0.3627 | 9.979 | 5.955 | 0.806 | 25.089 | 0.899 | 13.341 | 0.713 | 13.01 | 13.672 | 4.324 | 4.555 | 9.579
[14 empty] | 1.17 | 0.6 | 7.48 | 0.21 | 25.246 | 0.27 | 4.75 | 6.18 | 5.35 | 5.05 | 10.27 | 0.351 | 9.97 | 5.95 | 0.78 | 25.07 | 0.87 | 13.33 | 0.69 | 13 | 13.66 | 4.32 | 4.55 | 9.57
[14 empty] | 1.171 | 0.58 | 7.474 | 0.203 | 25.2238 | 0.261 | 4.745 | 6.174 | 5.345 | 5.045 | 10.261 | 0.3393 | 9.961 | 5.945 | 0.754 | 25.051 | 0.841 | 13.319 | 0.667 | 12.99 | 13.648 | 4.316 | 4.545 | 9.561
[14 empty] | 1.172 | 0.56 | 7.468 | 0.196 | 25.2016 | 0.252 | 4.74 | 6.168 | 5.34 | 5.04 | 10.252 | 0.3276 | 9.952 | 5.94 | 0.728 | 25.032 | 0.812 | 13.308 | 0.644 | 12.98 | 13.636 | 4.312 | 4.54 | 9.552
[14 empty] | 1.173 | 0.54 | 7.462 | 0.189 | 25.1794 | 0.243 | 4.735 | 6.162 | 5.335 | 5.035 | 10.243 | 0.3159 | 9.943 | 5.935 | 0.702 | 25.013 | 0.783 | 13.297 | 0.621 | 12.97 | 13.624 | 4.308 | 4.535 | 9.543
[14 empty] | 1.174 | 0.52 | 7.456 | 0.182 | 25.1572 | 0.234 | 4.73 | 6.156 | 5.33 | 5.03 | 10.234 | 0.3042 | 9.934 | 5.93 | 0.676 | 24.994 | 0.754 | 13.286 | 0.598 | 12.96 | 13.612 | 4.304 | 4.53 | 9.534
[14 empty] | 1.175 | 0.5 | 7.45 | 0.175 | 25.135 | 0.225 | 4.725 | 6.15 | 5.325 | 5.025 | 10.225 | 0.2925 | 9.925 | 5.925 | 0.65 | 24.975 | 0.725 | 13.275 | 0.575 | 12.95 | 13.6 | 4.3 | 4.525 | 9.525
[14 empty] | 1.176 | 0.48 | 7.444 | 0.168 | 25.1128 | 0.216 | 4.72 | 6.144 | 5.32 | 5.02 | 10.216 | 0.2808 | 9.916 | 5.92 | 0.624 | 24.956 | 0.696 | 13.264 | 0.552 | 12.94 | 13.588 | 4.296 | 4.52 | 9.516
[14 empty] | 1.177 | 0.46 | 7.438 | 0.161 | 25.0906 | 0.207 | 4.715 | 6.138 | 5.315 | 5.015 | 10.207 | 0.2691 | 9.907 | 5.915 | 0.598 | 24.937 | 0.667 | 13.253 | 0.529 | 12.93 | 13.576 | 4.292 | 4.515 | 9.507
[14 empty] | 1.178 | 0.44 | 7.432 | 0.154 | 25.0684 | 0.198 | 4.71 | 6.132 | 5.31 | 5.01 | 10.198 | 0.2574 | 9.898 | 5.91 | 0.572 | 24.918 | 0.638 | 13.242 | 0.506 | 12.92 | 13.564 | 4.288 | 4.51 | 9.498
[14 empty] | 1.179 | 0.42 | 7.426 | 0.147 | 25.0462 | 0.189 | 4.705 | 6.126 | 5.305 | 5.005 | 10.189 | 0.2457 | 9.889 | 5.905 | 0.546 | 24.899 | 0.609 | 13.231 | 0.483 | 12.91 | 13.552 | 4.284 | 4.505 | 9.489
[14 empty] | 1.18 | 0.4 | 7.42 | 0.14 | 25.024 | 0.18 | 4.7 | 6.12 | 5.3 | 5 | 10.18 | 0.234 | 9.88 | 5.9 | 0.52 | 24.88 | 0.58 | 13.22 | 0.46 | 12.9 | 13.54 | 4.28 | 4.5 | 9.48
[14 empty] | 1.181 | 0.38 | 7.414 | 0.133 | 25.0018 | 0.171 | 4.695 | 6.114 | 5.295 | 4.995 | 10.171 | 0.2223 | 9.871 | 5.895 | 0.494 | 24.861 | 0.551 | 13.209 | 0.437 | 12.89 | 13.528 | 4.276 | 4.495 | 9.471
[14 empty] | 1.182 | 0.36 | 7.408 | 0.126 | 24.9796 | 0.162 | 4.69 | 6.108 | 5.29 | 4.99 | 10.162 | 0.2106 | 9.862 | 5.89 | 0.468 | 24.842 | 0.522 | 13.198 | 0.414 | 12.88 | 13.516 | 4.272 | 4.49 | 9.462
[14 empty] | 1.183 | 0.34 | 7.402 | 0.119 | 24.9574 | 0.153 | 4.685 | 6.102 | 5.285 | 4.985 | 10.153 | 0.1989 | 9.853 | 5.885 | 0.442 | 24.823 | 0.493 | 13.187 | 0.391 | 12.87 | 13.504 | 4.268 | 4.485 | 9.453
[14 empty] | 1.184 | 0.32 | 7.396 | 0.112 | 24.9352 | 0.144 | 4.68 | 6.096 | 5.28 | 4.98 | 10.144 | 0.1872 | 9.844 | 5.88 | 0.416 | 24.804 | 0.464 | 13.176 | 0.368 | 12.86 | 13.492 | 4.264 | 4.48 | 9.444
[14 empty] | 1.185 | 0.3 | 7.39 | 0.105 | 24.913 | 0.135 | 4.675 | 6.09 | 5.275 | 4.975 | 10.135 | 0.1755 | 9.835 | 5.875 | 0.39 | 24.785 | 0.435 | 13.165 | 0.345 | 12.85 | 13.48 | 4.26 | 4.475 | 9.435
[14 empty] | 1.186 | 0.28 | 7.384 | 0.098 | 24.8908 | 0.126 | 4.67 | 6.084 | 5.27 | 4.97 | 10.126 | 0.1638 | 9.826 | 5.87 | 0.364 | 24.766 | 0.406 | 13.154 | 0.322 | 12.84 | 13.468 | 4.256 | 4.47 | 9.426
[14 empty] | 1.187 | 0.26 | 7.378 | 0.091 | 24.8686 | 0.117 | 4.665 | 6.078 | 5.265 | 4.965 | 10.117 | 0.1521 | 9.817 | 5.865 | 0.338 | 24.747 | 0.377 | 13.143 | 0.299 | 12.83 | 13.456 | 4.252 | 4.465 | 9.417
[14 empty] | 1.188 | 0.24 | 7.372 | 0.084 | 24.8464 | 0.108 | 4.66 | 6.072 | 5.26 | 4.96 | 10.108 | 0.1404 | 9.808 | 5.86 | 0.312 | 24.728 | 0.348 | 13.132 | 0.276 | 12.82 | 13.444 | 4.248 | 4.46 | 9.408
[14 empty] | 1.189 | 0.22 | 7.366 | 0.077 | 24.8242 | 0.099 | 4.655 | 6.066 | 5.255 | 4.955 | 10.099 | 0.1287 | 9.799 | 5.855 | 0.286 | 24.709 | 0.319 | 13.121 | 0.253 | 12.81 | 13.432 | 4.244 | 4.455 | 9.399
[14 empty] | 1.19 | 0.2 | 7.36 | 0.07 | 24.802 | 0.09 | 4.65 | 6.06 | 5.25 | 4.95 | 10.09 | 0.117 | 9.79 | 5.85 | 0.26 | 24.69 | 0.29 | 13.11 | 0.23 | 12.8 | 13.42 | 4.24 | 4.45 | 9.39
[14 empty] | 1.191 | 0.18 | 7.354 | 0.063 | 24.7798 | 0.081 | 4.645 | 6.054 | 5.245 | 4.945 | 10.081 | 0.1053 | 9.781 | 5.845 | 0.234 | 24.671 | 0.261 | 13.099 | 0.207 | 12.79 | 13.408 | 4.236 | 4.445 | 9.381
[14 empty] | 1.192 | 0.16 | 7.348 | 0.056 | 24.7576 | 0.072 | 4.64 | 6.048 | 5.24 | 4.94 | 10.072 | 0.0936 | 9.772 | 5.84 | 0.208 | 24.652 | 0.232 | 13.088 | 0.184 | 12.78 | 13.396 | 4.232 | 4.44 | 9.372
[14 empty] | 1.193 | 0.14 | 7.342 | 0.049 | 24.7354 | 0.063 | 4.635 | 6.042 | 5.235 | 4.935 | 10.063 | 0.0819 | 9.763 | 5.835 | 0.182 | 24.633 | 0.203 | 13.077 | 0.161 | 12.77 | 13.384 | 4.228 | 4.435 | 9.363
[14 empty] | 1.194 | 0.12 | 7.336 | 0.042 | 24.7132 | 0.054 | 4.63 | 6.036 | 5.23 | 4.93 | 10.054 | 0.0702 | 9.754 | 5.83 | 0.156 | 24.614 | 0.174 | 13.066 | 0.138 | 12.76 | 13.372 | 4.224 | 4.43 | 9.354
[14 empty] | 1.195 | 0.1 | 7.33 | 0.035 | 24.691 | 0.045 | 4.625 | 6.03 | 5.225 | 4.925 | 10.045 | 0.0585 | 9.745 | 5.825 | 0.13 | 24.595 | 0.145 | 13.055 | 0.115 | 12.75 | 13.36 | 4.22 | 4.425 | 9.345
[14 empty] | 1.196 | 0.08 | 7.324 | 0.028 | 24.6688 | 0.036 | 4.62 | 6.024 | 5.22 | 4.92 | 10.036 | 0.0468 | 9.736 | 5.82 | 0.104 | 24.576 | 0.116 | 13.044 | 0.092 | 12.74 | 13.348 | 4.216 | 4.42 | 9.336
[14 empty] | 1.197 | 0.06 | 7.318 | 0.021 | 24.6466 | 0.027 | 4.615 | 6.018 | 5.215 | 4.915 | 10.027 | 0.0351 | 9.727 | 5.815 | 0.078 | 24.557 | 0.087 | 13.033 | 0.069 | 12.73 | 13.336 | 4.212 | 4.415 | 9.327
[14 empty] | 1.198 | 0.04 | 7.312 | 0.014 | 24.6244 | 0.018 | 4.61 | 6.012 | 5.21 | 4.91 | 10.018 | 0.0234 | 9.718 | 5.81 | 0.052 | 24.538 | 0.058 | 13.022 | 0.046 | 12.72 | 13.324 | 4.208 | 4.41 | 9.318
[14 empty] | 1.199 | 0.02 | 7.306 | 0.007 | 24.6022 | 0.009 | 4.605 | 6.006 | 5.205 | 4.905 | 10.009 | 0.0117 | 9.709 | 5.805 | 0.026 | 24.519 | 0.029 | 13.011 | 0.023 | 12.71 | 13.312 | 4.204 | 4.405 | 9.309
[14 empty] | 1.2 | #DIV/0! | #DIV/0! | #DIV/0! | #DIV/0! | #DIV/0! | #DIV/0! | #DIV/0! | #DIV/0! | #DIV/0! | #DIV/0! | #DIV/0! | #DIV/0! | #DIV/0! | #DIV/0! | #DIV/0! | #DIV/0! | #DIV/0! | #DIV/0! | #DIV/0! | #DIV/0! | #DIV/0! | #DIV/0! | #DIV/0!

## Δf
**Data from The Optical Principles of The Diffractions Of Xrays pg 608, blue cells are interpolated linearly | [18 empty] | Z (atomic Number, major alloying) | 26
| 0.12 | 0.14 | 0.16 | 0.17 | 0.18 | 0.2 | 0.22 | 0.24 | 0.26 | 0.28 | 0.3 | 0.32 | 0.34 | 0.36 | 0.38 | 0.4 | 0.42 | 0.44 | A | 1240.803
0.05 | 0.02 | 0.02 | 0.02 | 0.02 | 0.02 | 0.02 | 0.02 | 0.03 | 0.03 | 0.03 | 0.03 | 0.02 | 0.02 | 0.02 | 0.02714286 | 0.03428571 | 0.03642857 | 0.03857143 | delta k | 0.1725289
0.1 | 0.05 | 0.06 | 0.06 | 0.06 | 0.06 | 0.07 | 0.07 | 0.07 | 0.08 | 0.08 | 0.08 | 0.06666667 | 0.07166667 | 0.07666667 | 0.08119048 | 0.08571429 | 0.08892857 | 0.09214286 | Column Search | 4
0.15 | 0.1 | 0.1 | 0.11 | 0.11 | 0.11 | 0.12 | 0.12 | 0.13 | 0.13 | 0.14 | 0.15 | 0.1133333 | 0.1183333 | 0.1233333 | 0.1380952 | 0.1528571 | 0.1589286 | 0.165
0.2 | 0.14 | 0.15 | 0.15 | 0.155 | 0.16 | 0.17 | 0.18 | 0.18 | 0.19 | 0.2 | 0.21 | 0.1566667 | 0.1616667 | 0.1666667 | 0.1911905 | 0.2157143 | 0.2235714 | 0.2314286
0.25 | 0.18 | 0.19 | 0.2 | 0.205 | 0.21 | 0.22 | 0.23 | 0.24 | 0.25 | 0.26 | 0.27 | 0.21 | 0.22 | 0.23 | 0.255 | 0.28 | 0.29 | 0.3
0.3 | 0.22 | 0.23 | 0.24 | 0.245 | 0.25 | 0.24 | 0.27 | 0.28 | 0.29 | 0.3 | 0.32 | 0.25 | 0.26 | 0.27 | 0.2992857 | 0.3285714 | 0.3410714 | 0.3535714
0.35 | 0.25 | 0.25 | 0.26 | 0.27 | 0.28 | 0.29 | 0.3 | 0.31 | 0.32 | 0.34 | 0.35 | 0.2633333 | 0.2683333 | 0.2733333 | 0.3166667 | 0.36 | 0.3717857 | 0.3835714
0.4 | 0.26 | 0.27 | 0.28 | 0.285 | 0.29 | 0.3 | 0.31 | 0.32 | 0.33 | 0.35 | 0.36 | 0.29 | 0.3 | 0.31 | 0.34 | 0.37 | 0.3817857 | 0.3935714
0.45 | 0.25 | 0.26 | 0.27 | 0.275 | 0.28 | 0.29 | 0.3 | 0.32 | 0.33 | 0.34 | 0.35 | 0.28 | 0.29 | 0.3 | 0.3321429 | 0.3642857 | 0.3764286 | 0.3885714
0.5 | 0.23 | 0.24 | 0.24 | 0.245 | 0.25 | 0.26 | 0.27 | 0.28 | 0.29 | 0.29 | 0.3 | 0.2466667 | 0.2516667 | 0.2566667 | 0.2833333 | 0.31 | 0.3182143 | 0.3264286
0.55 | 0.19 | 0.19 | 0.2 | 0.2 | 0.2 | 0.21 | 0.22 | 0.22 | 0.23 | 0.23 | 0.24 | 0.2033333 | 0.2083333 | 0.2133333 | 0.2295238 | 0.2457143 | 0.2517857 | 0.2578571
0.6 | 0.12 | 0.12 | 0.12 | 0.12 | 0.12 | 0.12 | 0.12 | 0.12 | 0.12 | 0.12 | 0.12 | 0.12 | 0.12 | 0.12 | 0.12 | 0.12 | 0.12 | 0.12
0.65 | 0.02 | 0.02 | 0.01 | 0.01 | 0.01 | 0 | 0 | -0.01 | -0.02 | -0.03 | -0.04 | 0.006666667 | 0.001666667 | -0.003333333 | -0.02452381 | -0.04571429 | -0.05392857 | -0.06214286
0.7 | -0.12 | -0.13 | -0.14 | -0.145 | -0.15 | -0.15 | -0.18 | -0.19 | -0.21 | -0.23 | -0.25 | -0.15 | -0.16 | -0.17 | -0.2171429 | -0.2642857 | -0.2817857 | -0.2992857
0.75 | -0.3 | -0.32 | -0.34 | -0.345 | -0.35 | -0.35 | -0.4 | -0.43 | -0.46 | -0.49 | -0.53 | -0.36 | -0.38 | -0.4 | -0.4778571 | -0.5557143 | -0.5871429 | -0.6185714
0.8 | -0.52 | -0.54 | -0.57 | -0.585 | -0.6 | -0.6 | -0.66 | -0.7 | -0.74 | -0.78 | -0.83 | -0.5933333 | -0.6183333 | -0.6433333 | -0.7530952 | -0.8628571 | -0.9032143 | -0.9435714
0.85 | -0.89 | -0.93 | -0.97 | -0.995 | -1.02 | -1.02 | -1.12 | -1.18 | -1.24 | -1.31 | -1.39 | -1.01 | -1.05 | -1.09 | -1.265714 | -1.441429 | -1.506071 | -1.570714
0.9 | -1.38 | -1.44 | -1.5 | -1.535 | -1.57 | -1.57 | -1.72 | -1.81 | -1.9 | -2 | -2.1 | -1.56 | -1.62 | -1.68 | -1.932857 | -2.185714 | -2.279643 | -2.373571
0.95 | -2.22 | -2.31 | -2.41 | -2.46 | -2.51 | -2.51 | -2.74 | -2.87 | -3 | -3.14 | -3.3 | -2.503333 | -2.598333 | -2.693333 | -3.058095 | -3.422857 | -3.561786 | -3.700714
0.975 | -2.93 | -3.04 | -3.17 | -3.235 | -3.3 | -3.3 | -3.59 | -3.75 | -3.92 | -4.1 | -4.29 | -3.286667 | -3.406667 | -3.526667 | -3.988333 | -4.45 | -4.625 | -4.8
0.98 | -3.17 | -3.3 | -3.43 | -3.5 | -3.57 | -3.57 | -3.88 | -4.06 | -4.23 | -4.43 | -4.54 | -3.56 | -3.69 | -3.82 | -4.285714 | -4.751429 | -4.929286 | -5.107143
0.985 | -3.46 | -3.6 | -3.75 | -3.825 | -3.9 | -3.9 | -4.23 | -4.42 | -4.61 | -4.82 | -5.04 | -3.893333 | -4.038333 | -4.183333 | -4.703095 | -5.222857 | -5.424286 | -5.625714
0.99 | -3.91 | -4.06 | -4.23 | -4.315 | -4.4 | -4.4 | -4.76 | -4.99 | -5.21 | -5.44 | -5.69 | -4.386667 | -4.546667 | -4.706667 | -5.302619 | -5.898571 | -6.127143 | -6.355714
1.005 | -4.72 | -4.89 | -5.2 | -5.25 | -5.3 | -5.52 | -5.75 | -5.99 | -6.26 | -6.53 | -6.83 | -5.416667 | -5.656667 | -5.896667 | -6.469762 | -7.042857 | -7.297143 | -7.551429
1.01 | -4.09 | -4.25 | -4.42 | -4.505 | -4.59 | -4.79 | -4.99 | -5.2 | -5.43 | -5.67 | -5.93 | -4.583333 | -4.748333 | -4.913333 | -5.515238 | -6.117143 | -6.339286 | -6.561429
1.015 | -3.73 | -3.88 | -4.03 | -4.11 | -4.19 | -4.37 | -4.55 | -4.75 | -4.96 | -5.18 | -5.45 | -4.18 | -4.33 | -4.48 | -5.044286 | -5.608571 | -5.816071 | -6.023571
1.02 | -3.49 | -3.62 | -3.77 | -3.845 | -3.92 | -4.08 | -4.26 | -4.54 | -4.64 | -4.85 | -5.07 | -3.906667 | -4.046667 | -4.186667 | -4.716905 | -5.247143 | -5.438929 | -5.630714
1.025 | -3.28 | -3.41 | -3.55 | -3.62 | -3.69 | -3.85 | -4.01 | -4.19 | -4.37 | -4.57 | -4.78 | -3.683333 | -3.818333 | -3.953333 | -4.443095 | -4.932857 | -5.113929 | -5.295
1.03 | -3.13 | -3.25 | -3.39 | -3.455 | -3.52 | -3.67 | -3.83 | -3.99 | -4.17 | -4.36 | -4.56 | -3.516667 | -3.646667 | -3.776667 | -4.24119 | -4.705714 | -4.878571 | -5.051429
1.035 | -3 | -3.12 | -3.25 | -3.315 | -3.38 | -3.52 | -3.67 | -3.83 | -4 | -4.18 | -4.38 | -3.373333 | -3.498333 | -3.623333 | -4.069524 | -4.515714 | -4.681786 | -4.847857
1.04 | -2.9 | -3.02 | -3.14 | -3.205 | -3.27 | -3.4 | -3.55 | -3.71 | -3.87 | -4.04 | -4.23 | -3.26 | -3.38 | -3.5 | -3.932143 | -4.364286 | -4.524286 | -4.684286
1.045 | -2.81 | -2.92 | -3.03 | -3.095 | -3.16 | -3.29 | -3.43 | -3.58 | -3.74 | -3.91 | -4.1 | -3.14 | -3.25 | -3.36 | -3.792857 | -4.225714 | -4.381786 | -4.537857
1.05 | -2.72 | -2.83 | -2.95 | -3.01 | -3.07 | -3.2 | -3.33 | -3.48 | -3.63 | -3.8 | -3.98 | -3.063333 | -3.178333 | -3.293333 | -3.698095 | -4.102857 | -4.253929 | -4.405
1.055 | -2.65 | -2.76 | -2.87 | -2.93 | -2.99 | -3.12 | -3.25 | -3.39 | -3.53 | -3.7 | -3.88 | -2.98 | -3.09 | -3.2 | -3.597857 | -3.995714 | -4.1425 | -4.289286
1.06 | -2.59 | -2.69 | -2.8 | -2.86 | -2.92 | -3.04 | -3.17 | -3.31 | -3.46 | -3.62 | -3.79 | -2.903333 | -3.008333 | -3.113333 | -3.511667 | -3.91 | -4.055 | -4.2
1.065 | -2.53 | -2.63 | -2.74 | -2.795 | -2.85 | -2.97 | -3.1 | -3.23 | -3.38 | -3.53 | -3.7 | -2.843333 | -2.948333 | -3.053333 | -3.434524 | -3.815714 | -3.956786 | -4.097857
1.07 | -2.47 | -2.57 | -2.68 | -2.735 | -2.79 | -2.91 | -3.03 | -3.17 | -3.31 | -3.46 | -3.62 | -2.783333 | -2.888333 | -2.993333 | -3.365238 | -3.737143 | -3.875357 | -4.013571
1.08 | -2.38 | -2.47 | -2.57 | -2.625 | -2.68 | -2.8 | -2.91 | -3.04 | -3.18 | -3.33 | -3.48 | -2.663333 | -2.758333 | -2.853333 | -3.223095 | -3.592857 | -3.726071 | -3.859286
1.09 | -2.3 | -2.39 | -2.5 | -2.545 | -2.59 | -2.7 | -2.82 | -2.94 | -3.08 | -3.22 | -3.37 | -2.596667 | -2.696667 | -2.796667 | -3.138333 | -3.48 | -3.61 | -3.74
1.1 | -2.23 | -2.32 | -2.41 | -2.46 | -2.51 | -2.62 | -2.73 | -2.86 | -2.98 | -3.13 | -3.27 | -2.5 | -2.59 | -2.68 | -3.029286 | -3.378571 | -3.505357 | -3.632143
1.15 | -1.98 | -2.05 | -2.14 | -2.185 | -2.23 | -2.32 | -2.42 | -2.53 | -2.65 | -2.77 | -2.92 | -2.216667 | -2.296667 | -2.376667 | -2.69119 | -3.005714 | -3.12 | -3.234286
1.2 | -1.82 | -1.89 | -1.97 | -2.01 | -2.05 | -2.14 | -2.23 | -2.33 | -2.44 | -2.55 | -2.69 | -2.043333 | -2.118333 | -2.193333 | -2.480952 | -2.768571 | -2.873929 | -2.979286
1.25 | -1.7 | -1.77 | -1.85 | -1.885 | -1.92 | -2.01 | -2.09 | -2.19 | -2.29 | -2.4 | -2.51 | -1.923333 | -1.998333 | -2.073333 | -2.33381 | -2.594286 | -2.6925 | -2.790714
1.3 | -1.64 | -1.71 | -1.78 | -1.82 | -1.86 | -1.94 | -2.02 | -2.11 | -2.21 | -2.32 | -2.43 | -1.85 | -1.92 | -1.99 | -2.248571 | -2.507143 | -2.602143 | -2.697143
1.4 | -1.5 | -1.56 | -1.63 | -1.66 | -1.69 | -1.77 | -1.85 | -1.93 | -2.02 | -2.11 | -2.22 | -1.693333 | -1.758333 | -1.823333 | -2.056667 | -2.29 | -2.377143 | -2.464286
1.5 | -1.42 | -1.48 | -1.54 | -1.575 | -1.61 | -1.68 | -1.75 | -1.83 | -1.92 | -2.01 | -2.11 | -1.6 | -1.66 | -1.72 | -1.948571 | -2.177143 | -2.260357 | -2.343571
1.6 | -1.37 | -1.43 | -1.49 | -1.52 | -1.55 | -1.62 | -1.69 | -1.76 | -1.85 | -1.93 | -2.03 | -1.55 | -1.61 | -1.67 | -1.881429 | -2.092857 | -2.172143 | -2.251429
1.8 | -1.29 | -1.35 | -1.4 | -1.43 | -1.46 | -1.53 | -1.59 | -1.67 | -1.75 | -1.83 | -1.92 | -1.456667 | -1.511667 | -1.566667 | -1.775476 | -1.984286 | -2.060714 | -2.137143
2 | -1.25 | -1.3 | -1.35 | -1.38 | -1.41 | -1.47 | -1.54 | -1.61 | -1.68 | -1.76 | -1.85 | -1.4 | -1.45 | -1.5 | -1.704286 | -1.908571 | -1.981429 | -2.054286
3 | -1.15 | -1.2 | -1.25 | -1.275 | -1.3 | -1.36 | -1.42 | -1.49 | -1.56 | -1.63 | -1.71 | -1.3 | -1.35 | -1.4 | -1.584286 | -1.768571 | -1.836786 | -1.905

## References
[1] Cuility
[2] The Optical Principles of The Diffractions Of Xrays | **Double click to open full pdf article**